## Instructions
How to use this sheet
Fill in the following fields: | Project | Fill in project name
| Section | Name of section
| Date | Date of test
| Material | Type of material being tested
| Technician | Person(s) performing test
| Equipment Calibration Date | Date of last equipment calibration
Enter data in the "Raw Data" tab and fill in average values in the "PSPA Form' tab.

## PSPA Form
Portable Seismic Pavement Analyzer (PSPA)
Project: TO 5 CC9 |  |  | Source-near Receiver Spacing (in): 4
Date: 08/12/2021 |  |  | Near-far Receiver Spacing (in): 4
Technician: Jason Alcoba |  |  | Ground Temperature (°F): 79 - 81
Layer Material: P-401MR |  |  | Ambient Temperature (°F): N/A
Test Item: LFS-2S |  |  | Are wave-shapes reasonable? Yes
Lift Number: 4 |  |  | Are reduced (dispersion) curves close? Yes
Layer Density (pcf): 162 |  |  | Calibration performed according to SOP? Yes
Poisson's Ratio: 0.33
Number of Receivers: 2
Test Results
Station | Offset, ft | Elevation, ft | Avg. Temperature, °F | Average Modulus, ksi
0+75 | 5 | 57.97 | 81 | 2300
0+75 | 15 | 57.979 | 79.8 | 2502
0+75 | 25 | 57.976 | 81 | 2906
0+90 | 5 | 57.982 | 81 | 2810
0+90 | 15 | 57.998 | 81 | 3166
0+90 | 25 | 57.99 | 81 | 2976
Comments:
1. The reported modulus values represent the combined modulus of P-401MR & P-403MR.
2. Elevation values are from CC9 As-Built Drawing (06/02/2020).
3. The results are supposed to be reviewed by the GDIT engineer.
Test Performed By: Jason Alcoba |  |  | Reviewed By:
Date: 08/12/2021 |  |  | Date:
Note on A6: Christopher Tomlinson: P-152, P-154, P-209, P-306, P-307, P-401, P-403, P-501
Note on A8: Christopher Tomlinson: 1-# with 1 representing the lowest lift

## Raw Data
Station | Offset | Date | Time | Location | Eraw, ksi | v | T | Eavg | Tavg |  |  | Eavg | Tavg
0+75 | 5 | 2021-12-08 | 8:31 | L | 2100 | 0.33 | 81 | 2300 | 81 | 0+75 | 5 | 2300 | 81
0+75 | 5 | 2021-12-08 | 8:31 | L | 2390 | 0.33 | 81 |  |  | 0+75 | 15 | 2502 | 79.8
0+75 | 5 | 2021-12-08 | 8:32 | L | 2400 | 0.33 | 81 |  |  | 0+75 | 25 | 2906 | 81
0+75 | 5 | 2021-12-08 | 8:32 | T | 2290 | 0.33 | 81 |  |  | 0+90 | 5 | 2810 | 81
0+75 | 5 | 2021-12-08 | 8:32 | T | 2320 | 0.33 | 81 |  |  | 0+90 | 15 | 3166 | 81
0+75 | 15 | 2021-12-08 | 8:35 | L | 2640 | 0.33 | 79 | 2502 | 79.8 | 0+90 | 25 | 2976 | 81
0+75 | 15 | 2021-12-08 | 8:36 | L | 2700 | 0.33 | 79
0+75 | 15 | 2021-12-08 | 8:36 | L | 2830 | 0.33 | 79
0+75 | 15 | 2021-12-08 | 8:37 | T | 2200 | 0.33 | 81
0+75 | 15 | 2021-12-08 | 8:37 | T | 2140 | 0.33 | 81
0+75 | 25 | 2021-12-08 | 8:42 | L | 3290 | 0.33 | 81 | 2906 | 81
0+75 | 25 | 2021-12-08 | 8:42 | L | 3270 | 0.33 | 81
0+75 | 25 | 2021-12-08 | 8:43 | T | 2730 | 0.33 | 81
0+75 | 25 | 2021-12-08 | 8:43 | T | 2600 | 0.33 | 81
0+75 | 25 | 2021-12-08 | 8:43 | T | 2640 | 0.33 | 81
0+90 | 5 | 2021-12-08 | 8:57 | L | 2640 | 0.33 | 81 | 2810 | 81
0+90 | 5 | 2021-12-08 | 8:57 | L | 2670 | 0.33 | 81
0+90 | 5 | 2021-12-08 | 8:57 | L | 2780 | 0.33 | 81
0+90 | 5 | 2021-12-08 | 8:59 | T | 2970 | 0.33 | 81
0+90 | 5 | 2021-12-08 | 8:59 | T | 2990 | 0.33 | 81
0+90 | 15 | 2021-12-08 | 8:53 | L | 3070 | 0.33 | 81 | 3166 | 81
0+90 | 15 | 2021-12-08 | 8:53 | L | 3030 | 0.33 | 81
0+90 | 15 | 2021-12-08 | 8:54 | L | 3100 | 0.33 | 81
0+90 | 15 | 2021-12-08 | 8:54 | T | 3330 | 0.33 | 81
0+90 | 15 | 2021-12-08 | 8:55 | T | 3300 | 0.33 | 81
0+90 | 25 | 2021-12-08 | 8:47 | L | 2970 | 0.33 | 81 | 2976 | 81
0+90 | 25 | 2021-12-08 | 8:48 | L | 3070 | 0.33 | 81
0+90 | 25 | 2021-12-08 | 8:48 | L | 3050 | 0.33 | 81
0+90 | 25 | 2021-12-08 | 8:51 | T | 2960 | 0.33 | 81
0+90 | 25 | 2021-12-08 | 8:51 | T | 2830 | 0.33 | 81