## Instructions
How to use this sheet
Fill in the following fields: | Project | Fill in project name
| Section | Name of section
| Date | Date of test
| Material | Type of material being tested
| Technician | Person(s) performing test
| Equipment Calibration Date | Date of last equipment calibration
Enter data in the "Raw Data" tab and fill in average values in the "PSPA Form' tab.

## PSPA Form
Portable Seismic Pavement Analyzer (PSPA)
Project: TO 5 CC9 |  |  | Source-near Receiver Spacing (in): 4
Date: 08/12/2021 |  |  | Near-far Receiver Spacing (in): 4
Technician: Jason Alcoba |  |  | Ground Temperature (°F): 77 - 81
Layer Material: P-401MR |  |  | Ambient Temperature (°F): N/A
Test Item: LFS-1S |  |  | Are wave-shapes reasonable? Yes
Lift Number: 4 |  |  | Are reduced (dispersion) curves close? Yes
Layer Density (pcf): 162 |  |  | Calibration performed according to SOP? Yes
Poisson's Ratio: 0.33
Number of Receivers: 2
Test Results
Station | Offset, ft | Elevation, ft | Avg. Temperature, °F | Average Modulus, ksi
0+15 | 5 | 57.982 | 77 | 2512
0+15 | 15 | 57.996 | 77 | 2830
0+15 | 25 | 58.001 | 79 | 2364
0+30 | 5 | 57.995 | 79 | 2336
0+30 | 15 | 58.008 | 79 | 2662
0+30 | 25 | 58.021 | 80.2 | 2702
Comments:
1. The reported modulus values represent the combined modulus of P-401MR & P-403MR
2. Elevation values are from CC9 As-Built Drawing (06/02/2020).
3. The results are supposed to be reviewed by the GDIT engineer
Test Performed By: Jason Alcoba |  |  | Reviewed By:
Date: 08/12/2021 |  |  | Date:
Note on A6: Christopher Tomlinson: P-152, P-154, P-209, P-306, P-307, P-401, P-403, P-501
Note on A8: Christopher Tomlinson: 1-# with 1 representing the lowest lift

## Raw Data
Station | Offset | Date | Time | Location | Eraw, ksi | v | T | Eavg | Tavg |  |  | Eavg | Tavg
0+15 | 5 | 2021-12-08 | 7:44 | L | 2480 | 0.33 | 77 | 2512 | 77 | 0+15 | 5 | 2512 | 77
0+15 | 5 | 2021-12-08 | 7:45 | L | 2550 | 0.33 | 77 |  |  | 0+15 | 15 | 2830 | 77
0+15 | 5 | 2021-12-08 | 7:45 | L | 2490 | 0.33 | 77 |  |  | 0+15 | 25 | 2364 | 79
0+15 | 5 | 2021-12-08 | 7:46 | T | 2580 | 0.33 | 77 |  |  | 0+30 | 5 | 2336 | 79
0+15 | 5 | 2021-12-08 | 7:46 | T | 2460 | 0.33 | 77 |  |  | 0+30 | 15 | 2662 | 79
0+15 | 15 | 2021-12-08 | 7:49 | L | 2840 | 0.33 | 77 | 2830 | 77 | 0+30 | 25 | 2702 | 80.2
0+15 | 15 | 2021-12-08 | 7:49 | L | 2960 | 0.33 | 77
0+15 | 15 | 2021-12-08 | 7:50 | L | 2840 | 0.33 | 77
0+15 | 15 | 2021-12-08 | 7:51 | T | 2780 | 0.33 | 77
0+15 | 15 | 2021-12-08 | 7:51 | T | 2730 | 0.33 | 77
0+15 | 25 | 2021-12-08 | 7:57 | L | 2690 | 0.33 | 79 | 2364 | 79
0+15 | 25 | 2021-12-08 | 7:58 | L | 2650 | 0.33 | 79
0+15 | 25 | 2021-12-08 | 7:58 | L | 2570 | 0.33 | 79
0+15 | 25 | 2021-12-08 | 8:01 | T | 1930 | 0.33 | 79
0+15 | 25 | 2021-12-08 | 8:01 | T | 1980 | 0.33 | 79
0+30 | 5 | 2021-12-08 | 8:20 | L | 2210 | 0.33 | 79 | 2336 | 79
0+30 | 5 | 2021-12-08 | 8:20 | L | 2250 | 0.33 | 79
0+30 | 5 | 2021-12-08 | 8:20 | L | 2210 | 0.33 | 79
0+30 | 5 | 2021-12-08 | 8:21 | T | 2480 | 0.33 | 79
0+30 | 5 | 2021-12-08 | 8:21 | T | 2530 | 0.33 | 79
0+30 | 15 | 2021-12-08 | 8:08 | L | 2560 | 0.33 | 79 | 2662 | 79
0+30 | 15 | 2021-12-08 | 8:08 | L | 2590 | 0.33 | 79
0+30 | 15 | 2021-12-08 | 8:09 | L | 2630 | 0.33 | 79
0+30 | 15 | 2021-12-08 | 8:11 | T | 2770 | 0.33 | 79
0+30 | 15 | 2021-12-08 | 8:11 | T | 2760 | 0.33 | 79
0+30 | 25 | 2021-12-08 | 8:03 | L | 2960 | 0.33 | 79 | 2702 | 80.2
0+30 | 25 | 2021-12-08 | 8:03 | L | 2840 | 0.33 | 79
0+30 | 25 | 2021-12-08 | 8:04 | L | 2990 | 0.33 | 79
0+30 | 25 | 2021-12-08 | 8:04 | T | 2360 | 0.33 | 82
0+30 | 25 | 2021-12-08 | 8:04 | T | 2360 | 0.33 | 82