## Instructions
How to use this sheet
Fill in the following fields: | Project | Fill in project name
| Section | Name of section
| Date | Date of test
| Material | Type of material being tested
| Technician | Person(s) performing test
| Equipment Calibration Date | Date of last equipment calibration
Enter data in the "Raw Data" tab and fill in average values in the "PSPA Form' tab.

## PSPA Form
Portable Seismic Pavement Analyzer (PSPA)
Project: TO 5 CC9 |  |  | Source-near Receiver Spacing (in): 4
Date: 08/12/2021 |  |  | Near-far Receiver Spacing (in): 4
Technician: Jason Alcoba |  |  | Ground Temperature (°F): 86
Layer Material: P-401MR |  |  | Ambient Temperature (°F): N/A
Test Item: LFC-5N |  |  | Are wave-shapes reasonable? No
Lift Number: 1 |  |  | Are reduced (dispersion) curves close? No
Layer Density (pcf): 155 |  |  | Calibration performed according to SOP? Yes
Poisson's Ratio: 0.33
Number of Receivers: 2
Test Results
Station | Offset, ft | Elevation, ft | Avg. Temperature, °F | Average Modulus, ksi
2+55 | -5 | 58.034 | 86 | 1470
2+55 | -15 | 58.04 | 86 | 1504
2+55 | -25 | 58.024 | 86 | 1778
2+70 | -5 | 58.007 | 86 | 1632
2+70 | -15 | 58.01 | 86 | 1546
2+70 | -25 | 58.014 | 86 | 1238
Comments:
1. Elevation values are from CC9 As-Built Drawing (06/02/2020).
2. The asphalt moduli were inconsistent, since the thin asphalt layer affected the waveshapes and dispersion curves
3. The results are supposed to be reviewed by the GDIT engineer
Test Performed By: Jason Alcoba |  |  | Reviewed By:
Date: 08/12/2021 |  |  | Date:
Note on A6: Christopher Tomlinson: P-152, P-154, P-209, P-306, P-307, P-401, P-403, P-501
Note on A8: Christopher Tomlinson: 1-# with 1 representing the lowest lift

## Raw Data
Station | Offset | Date | Time | Location | Eraw, ksi | v | T | Eavg | Tavg |  |  | Eavg | Tavg
2+55 | -5 | 2021-12-08 | 11:42 | L | 1640 | 0.33 | 86 | 1470 | 86 | 2+55 | -5 | 1470 | 86
2+55 | -5 | 2021-12-08 | 11:42 | L | 1520 | 0.33 | 86 |  |  | 2+55 | -15 | 1504 | 86
2+55 | -5 | 2021-12-08 | 11:43 | L | 1580 | 0.33 | 86 |  |  | 2+55 | -25 | 1778 | 86
2+55 | -5 | 2021-12-08 | 11:43 | T | 1270 | 0.33 | 86 |  |  | 2+70 | -5 | 1632 | 86
2+55 | -5 | 2021-12-08 | 11:43 | T | 1340 | 0.33 | 86 |  |  | 2+70 | -15 | 1546 | 86
2+55 | -15 | 2021-12-08 | 11:38 | L | 1280 | 0.33 | 86 | 1504 | 86 | 2+70 | -25 | 1238 | 86
2+55 | -15 | 2021-12-08 | 11:38 | L | 1920 | 0.33 | 86
2+55 | -15 | 2021-12-08 | 11:38 | L | 1250 | 0.33 | 86
2+55 | -15 | 2021-12-08 | 11:39 | T | 1600 | 0.33 | 86
2+55 | -15 | 2021-12-08 | 11:39 | T | 1470 | 0.33 | 86
2+55 | -25 | 2021-12-08 | 11:33 | L | 1950 | 0.33 | 86 | 1778 | 86
2+55 | -25 | 2021-12-08 | 11:33 | L | 1570 | 0.33 | 86
2+55 | -25 | 2021-12-08 | 11:34 | L | 1910 | 0.33 | 86
2+55 | -25 | 2021-12-08 | 11:34 | T | 1530 | 0.33 | 86
2+55 | -25 | 2021-12-08 | 11:34 | T | 1930 | 0.33 | 86
2+70 | -5 | 2021-12-08 | 11:21 | L | 1580 | 0.33 | 86 | 1632 | 86
2+70 | -5 | 2021-12-08 | 11:21 | L | 1560 | 0.33 | 86
2+70 | -5 | 2021-12-08 | 11:21 | L | 1910 | 0.33 | 86
2+70 | -5 | 2021-12-08 | 11:22 | T | 1600 | 0.33 | 86
2+70 | -5 | 2021-12-08 | 11:22 | T | 1510 | 0.33 | 86
2+70 | -15 | 2021-12-08 | 11:24 | L | 1830 | 0.33 | 86 | 1546 | 86
2+70 | -15 | 2021-12-08 | 11:24 | L | 1580 | 0.33 | 86
2+70 | -15 | 2021-12-08 | 11:25 | L | 1680 | 0.33 | 86
2+70 | -15 | 2021-12-08 | 11:25 | T | 1390 | 0.33 | 86
2+70 | -15 | 2021-12-08 | 11:26 | T | 1250 | 0.33 | 86
2+70 | -25 | 2021-12-08 | 11:28 | L | 1260 | 0.33 | 86 | 1238 | 86
2+70 | -25 | 2021-12-08 | 11:29 | L | 1200 | 0.33 | 86
2+70 | -25 | 2021-12-08 | 11:29 | L | 1340 | 0.33 | 86
2+70 | -25 | 2021-12-08 | 11:30 | T | 1240 | 0.33 | 86
2+70 | -25 | 2021-12-08 | 11:30 | T | 1150 | 0.33 | 86