## Instructions
How to use this sheet
Fill in the following fields: | Project | Fill in project name
| Section | Name of section
| Date | Date of test
| Material | Type of material being tested
| Technician | Person(s) performing test
| Equipment Calibration Date | Date of last equipment calibration
Enter data in the "Raw Data" tab and fill in average values in the "PSPA Form' tab.

## PSPA Form
Portable Seismic Pavement Analyzer (PSPA)
Project: TO 5 CC9 |  |  | Source-near Receiver Spacing (in): 4
Date: 08/12/2021 |  |  | Near-far Receiver Spacing (in): 4
Technician: Jason Alcoba |  |  | Ground Temperature (°F): 86 - 88
Layer Material: P-401MR |  |  | Ambient Temperature (°F): N/A
Test Item: LFS-4N |  |  | Are wave-shapes reasonable? Yes
Lift Number: 2 |  |  | Are reduced (dispersion) curves close? Yes
Layer Density (pcf): 168 |  |  | Calibration performed according to SOP? Yes
Poisson's Ratio: 0.33
Number of Receivers: 2
Test Results
Station | Offset, ft | Elevation, ft | Avg. Temperature, °F | Average Modulus, ksi
1+95 | -5 | 58.019 | 88 | 3014
1+95 | -15 | 57.997 | 88 | 2430
1+95 | -25 | 57.995 | 86 | 2996
2+10 | -5 | 58.025 | 87.2 | 2796
2+10 | -15 | 57.992 | 88 | 2690
2+10 | -25 | 57.98 | 86 | 2462
Comments:
1. Elevation values are from CC9 As-Built Drawing (06/02/2020).
2. The results are supposed to be reviewed by the GDIT engineer
Test Performed By: Jason Alcoba |  |  | Reviewed By:
Date: 08/12/2021 |  |  | Date:
Note on A6: Christopher Tomlinson: P-152, P-154, P-209, P-306, P-307, P-401, P-403, P-501
Note on A8: Christopher Tomlinson: 1-# with 1 representing the lowest lift

## Raw Data
Station | Offset | Date | Time | Location | Eraw, ksi | v | T | Eavg | Tavg |  |  | Eavg | Tavg
1+95 | -5 | 2021-12-08 | 12:29 | L | 3090 | 0.33 | 88 | 3014 | 88 | 1+95 | -5 | 3014 | 88
1+95 | -5 | 2021-12-08 | 12:29 | L | 2850 | 0.33 | 88 |  |  | 1+95 | -15 | 2430 | 88
1+95 | -5 | 2021-12-08 | 12:29 | L | 2970 | 0.33 | 88 |  |  | 1+95 | -25 | 2996 | 86
1+95 | -5 | 2021-12-08 | 12:31 | T | 3120 | 0.33 | 88 |  |  | 2+10 | -5 | 2796 | 87.2
1+95 | -5 | 2021-12-08 | 12:32 | T | 3040 | 0.33 | 88 |  |  | 2+10 | -15 | 2690 | 88
1+95 | -15 | 2021-12-08 | 12:25 | L | 2480 | 0.33 | 88 | 2430 | 88 | 2+10 | -25 | 2462 | 86
1+95 | -15 | 2021-12-08 | 12:25 | L | 2420 | 0.33 | 88
1+95 | -15 | 2021-12-08 | 12:26 | L | 2440 | 0.33 | 88
1+95 | -15 | 2021-12-08 | 12:26 | T | 2370 | 0.33 | 88
1+95 | -15 | 2021-12-08 | 12:27 | T | 2440 | 0.33 | 88
1+95 | -25 | 2021-12-08 | 12:18 | L | 2920 | 0.33 | 86 | 2996 | 86
1+95 | -25 | 2021-12-08 | 12:19 | L | 3090 | 0.33 | 86
1+95 | -25 | 2021-12-08 | 12:19 | L | 2980 | 0.33 | 86
1+95 | -25 | 2021-12-08 | 12:21 | T | 2890 | 0.33 | 86
1+95 | -25 | 2021-12-08 | 12:22 | T | 3100 | 0.33 | 86
2+10 | -5 | 2021-12-08 | 11:59 | L | 2730 | 0.33 | 86 | 2796 | 87.2
2+10 | -5 | 2021-12-08 | 11:59 | L | 2930 | 0.33 | 88
2+10 | -5 | 2021-12-08 | 11:59 | L | 2750 | 0.33 | 86
2+10 | -5 | 2021-12-08 | 12:01 | T | 2830 | 0.33 | 88
2+10 | -5 | 2021-12-08 | 12:01 | T | 2740 | 0.33 | 88
2+10 | -15 | 2021-12-08 | 12:04 | L | 2400 | 0.33 | 88 | 2690 | 88
2+10 | -15 | 2021-12-08 | 12:05 | L | 2660 | 0.33 | 88
2+10 | -15 | 2021-12-08 | 12:06 | L | 2600 | 0.33 | 88
2+10 | -15 | 2021-12-08 | 12:09 | T | 2870 | 0.33 | 88
2+10 | -15 | 2021-12-08 | 12:09 | T | 2920 | 0.33 | 88
2+10 | -25 | 2021-12-08 | 12:11 | L | 2480 | 0.33 | 86 | 2462 | 86
2+10 | -25 | 2021-12-08 | 12:12 | L | 2390 | 0.33 | 86
2+10 | -25 | 2021-12-08 | 12:12 | L | 2200 | 0.33 | 86
2+10 | -25 | 2021-12-08 | 12:14 | T | 2440 | 0.33 | 86
2+10 | -25 | 2021-12-08 | 12:14 | T | 2800 | 0.33 | 86