## Instructions
How to use this sheet
Fill in the following fields: | Project | Fill in project name
| Section | Name of section
| Date | Date of test
| Material | Type of material being tested
| Technician | Person(s) performing test
| Equipment Calibration Date | Date of last equipment calibration
Enter data in the "Raw Data" tab and fill in average values in the "PSPA Form' tab.

## PSPA Form
Portable Seismic Pavement Analyzer (PSPA)
Project: TO 5 CC9 |  |  | Source-near Receiver Spacing (in): 4
Date: 08/12/2021 |  |  | Near-far Receiver Spacing (in): 4
Technician: Jason Alcoba |  |  | Ground Temperature (°F): 82 - 84
Layer Material: P-401MR |  |  | Ambient Temperature (°F): N/A
Test Item: LFC-4S |  |  | Are wave-shapes reasonable? Yes
Lift Number: 2 |  |  | Are reduced (dispersion) curves close? Yes
Layer Density (pcf): 164 |  |  | Calibration performed according to SOP? Yes
Poisson's Ratio: 0.33
Number of Receivers: 2
Test Results
Station | Offset, ft | Elevation, ft | Avg. Temperature, °F | Average Modulus, ksi
1+95 | 5 | 58.007 | 82 | 3376
1+95 | 15 | 58.026 | 83.6 | 2832
1+95 | 25 | 58.003 | 82 | 2896
2+10 | 5 | 58.007 | 84 | 2870
2+10 | 15 | 58.024 | 84 | 3240
2+10 | 25 | 58.028 | 83.2 | 3186
Comments:
1. Elevation values are from CC9 As-Built Drawing (06/02/2020).
2. The results are supposed to be reviewed by the GDIT engineer
Test Performed By: Jason Alcoba |  |  | Reviewed By:
Date: 08/12/2021 |  |  | Date:
Note on A6: Christopher Tomlinson: P-152, P-154, P-209, P-306, P-307, P-401, P-403, P-501
Note on A8: Christopher Tomlinson: 1-# with 1 representing the lowest lift

## Raw Data
Station | Offset | Date | Time | Location | Eraw, ksi | v | T | Eavg | Tavg |  |  | Eavg | Tavg
1+95 | 5 | 2021-12-08 | 9:49 | L | 3550 | 0.33 | 82 | 3376 | 82 | 1+95 | 5 | 3376 | 82
1+95 | 5 | 2021-12-08 | 9:49 | L | 3200 | 0.33 | 82 |  |  | 1+95 | 15 | 2832 | 83.6
1+95 | 5 | 2021-12-08 | 9:50 | L | 3410 | 0.33 | 82 |  |  | 1+95 | 25 | 2896 | 82
1+95 | 5 | 2021-12-08 | 9:50 | T | 3290 | 0.33 | 82 |  |  | 2+10 | 5 | 2870 | 84
1+95 | 5 | 2021-12-08 | 9:51 | T | 3430 | 0.33 | 82 |  |  | 2+10 | 15 | 3240 | 84
1+95 | 15 | 2021-12-08 | 9:55 | L | 2860 | 0.33 | 84 | 2832 | 83.6 | 2+10 | 25 | 3186 | 83.2
1+95 | 15 | 2021-12-08 | 9:56 | L | 2540 | 0.33 | 84
1+95 | 15 | 2021-12-08 | 9:56 | L | 2660 | 0.33 | 84
1+95 | 15 | 2021-12-08 | 9:58 | T | 2920 | 0.33 | 82
1+95 | 15 | 2021-12-08 | 9:58 | T | 3180 | 0.33 | 84
1+95 | 25 | 2021-12-08 | 10:02 | L | 2590 | 0.33 | 82 | 2896 | 82
1+95 | 25 | 2021-12-08 | 10:02 | L | 2910 | 0.33 | 82
1+95 | 25 | 2021-12-08 | 10:03 | L | 2540 | 0.33 | 82
1+95 | 25 | 2021-12-08 | 10:05 | T | 3240 | 0.33 | 82
1+95 | 25 | 2021-12-08 | 10:07 | T | 3200 | 0.33 | 82
2+10 | 5 | 2021-12-08 | 10:23 | L | 3150 | 0.33 | 84 | 2870 | 84
2+10 | 5 | 2021-12-08 | 10:23 | L | 3130 | 0.33 | 84
2+10 | 5 | 2021-12-08 | 10:24 | T | 2650 | 0.33 | 84
2+10 | 5 | 2021-12-08 | 10:25 | T | 2540 | 0.33 | 84
2+10 | 5 | 2021-12-08 | 10:25 | T | 2880 | 0.33 | 84
2+10 | 15 | 2021-12-08 | 10:18 | L | 3340 | 0.33 | 84 | 3240 | 84
2+10 | 15 | 2021-12-08 | 10:18 | L | 3500 | 0.33 | 84
2+10 | 15 | 2021-12-08 | 10:18 | L | 3330 | 0.33 | 84
2+10 | 15 | 2021-12-08 | 10:20 | T | 3040 | 0.33 | 84
2+10 | 15 | 2021-12-08 | 10:21 | T | 2990 | 0.33 | 84
2+10 | 25 | 2021-12-08 | 10:13 | L | 2980 | 0.33 | 82 | 3186 | 83.2
2+10 | 25 | 2021-12-08 | 10:13 | L | 3230 | 0.33 | 84
2+10 | 25 | 2021-12-08 | 10:13 | L | 3080 | 0.33 | 82
2+10 | 25 | 2021-12-08 | 10:14 | T | 3360 | 0.33 | 84
2+10 | 25 | 2021-12-08 | 10:14 | T | 3280 | 0.33 | 84