## Instructions
How to use this sheet
Fill in the following fields: | Project | Fill in project name
| Section | Name of section
| Date | Date of test
| Material | Type of material being tested
| Technician | Person(s) performing test
| Equipment Calibration Date | Date of last equipment calibration
Enter data in the "Raw Data" tab and fill in average values in the "PSPA Form' tab.

## PSPA Form
Portable Seismic Pavement Analyzer (PSPA)
Project: TO 5 CC9 |  |  | Source-near Receiver Spacing (in): 4
Date: 08/12/2021 |  |  | Near-far Receiver Spacing (in): 4
Technician: Jason Alcoba |  |  | Ground Temperature (°F): 88 - 90
Layer Material: P-401MR |  |  | Ambient Temperature (°F): N/A
Test Item: LFC-3N |  |  | Are wave-shapes reasonable? Yes
Lift Number: 2 |  |  | Are reduced (dispersion) curves close? Yes
Layer Density (pcf): 163 |  |  | Calibration performed according to SOP? Yes
Poisson's Ratio: 0.33
Number of Receivers: 2
Test Results
Station | Offset, ft | Elevation, ft | Avg. Temperature, °F | Average Modulus, ksi
1+35 | -5 | 58.011 | 89.2 | 2258
1+35 | -15 | 57.992 | 88.8 | 2688
1+35 | -25 | 57.99 | 88 | 2754
1+50 | -5 | 58.02 | 88 | 3030
1+50 | -15 | 57.989 | 88.4 | 2212
1+50 | -25 | 57.985 | 89.6 | 2402
Comments:
1. Elevation values are from CC9 As-Built Drawing (06/02/2020).
2. The results are supposed to be reviewed by the GDIT engineer
Test Performed By: Jason Alcoba |  |  | Reviewed By:
Date: 08/12/2021 |  |  | Date:
Note on A6: Christopher Tomlinson: P-152, P-154, P-209, P-306, P-307, P-401, P-403, P-501
Note on A8: Christopher Tomlinson: 1-# with 1 representing the lowest lift

## Raw Data
Station | Offset | Date | Time | Location | Eraw, ksi | v | T | Eavg | Tavg |  |  | Eavg | Tavg
1+35 | -5 | 2021-12-08 | 13:08 | L | 2160 | 0.33 | 90 | 2258 | 89.2 | 1+35 | -5 | 2258 | 89.2
1+35 | -5 | 2021-12-08 | 13:08 | L | 2580 | 0.33 | 88 |  |  | 1+35 | -15 | 2688 | 88.8
1+35 | -5 | 2021-12-08 | 13:08 | L | 2170 | 0.33 | 90 |  |  | 1+35 | -25 | 2754 | 88
1+35 | -5 | 2021-12-08 | 13:09 | T | 2230 | 0.33 | 88 |  |  | 1+50 | -5 | 3030 | 88
1+35 | -5 | 2021-12-08 | 13:09 | T | 2150 | 0.33 | 90 |  |  | 1+50 | -15 | 2212 | 88.4
1+35 | -15 | 2021-12-08 | 13:01 | L | 2830 | 0.33 | 88 | 2688 | 88.8 | 1+50 | -25 | 2402 | 89.6
1+35 | -15 | 2021-12-08 | 13:02 | L | 2590 | 0.33 | 88
1+35 | -15 | 2021-12-08 | 13:02 | L | 2470 | 0.33 | 88
1+35 | -15 | 2021-12-08 | 13:04 | T | 2690 | 0.33 | 90
1+35 | -15 | 2021-12-08 | 13:04 | T | 2860 | 0.33 | 90
1+35 | -25 | 2021-12-08 | 12:56 | L | 2880 | 0.33 | 88 | 2754 | 88
1+35 | -25 | 2021-12-08 | 12:56 | L | 2530 | 0.33 | 88
1+35 | -25 | 2021-12-08 | 12:57 | L | 2620 | 0.33 | 88
1+35 | -25 | 2021-12-08 | 12:57 | T | 2860 | 0.33 | 88
1+35 | -25 | 2021-12-08 | 12:58 | T | 2880 | 0.33 | 88
1+50 | -5 | 2021-12-08 | 12:38 | L | 3200 | 0.33 | 88 | 3030 | 88
1+50 | -5 | 2021-12-08 | 12:38 | L | 3400 | 0.33 | 88
1+50 | -5 | 2021-12-08 | 12:39 | T | 2880 | 0.33 | 88
1+50 | -5 | 2021-12-08 | 12:39 | T | 2990 | 0.33 | 88
1+50 | -5 | 2021-12-08 | 12:40 | T | 2680 | 0.33 | 88
1+50 | -15 | 2021-12-08 | 12:43 | L | 2100 | 0.33 | 88 | 2212 | 88.4
1+50 | -15 | 2021-12-08 | 12:43 | L | 2070 | 0.33 | 88
1+50 | -15 | 2021-12-08 | 12:44 | L | 2210 | 0.33 | 88
1+50 | -15 | 2021-12-08 | 12:46 | T | 2290 | 0.33 | 88
1+50 | -15 | 2021-12-08 | 12:47 | T | 2390 | 0.33 | 90
1+50 | -25 | 2021-12-08 | 12:50 | L | 2110 | 0.33 | 90 | 2402 | 89.6
1+50 | -25 | 2021-12-08 | 12:51 | L | 2210 | 0.33 | 90
1+50 | -25 | 2021-12-08 | 12:52 | T | 2540 | 0.33 | 90
1+50 | -25 | 2021-12-08 | 12:52 | T | 2590 | 0.33 | 90
1+50 | -25 | 2021-12-08 | 12:52 | T | 2560 | 0.33 | 88