## Instructions
How to use this sheet
Fill in the following fields: | Project | Fill in project name
| Section | Name of section
| Date | Date of test
| Material | Type of material being tested
| Technician | Person(s) performing test
| Equipment Calibration Date | Date of last equipment calibration
Enter data in the "Raw Data" tab and fill in average values in the "PSPA Form' tab.

## PSPA Form
Portable Seismic Pavement Analyzer (PSPA)
Project: TO 5 CC9 |  |  | Source-near Receiver Spacing (in): 4
Date: 08/12/2021 |  |  | Near-far Receiver Spacing (in): 4
Technician: Jason Alcoba |  |  | Ground Temperature (°F): 81 - 82
Layer Material: P-401MR |  |  | Ambient Temperature (°F): N/A
Test Item: LFC-3S |  |  | Are wave-shapes reasonable? Yes
Lift Number: 2 |  |  | Are reduced (dispersion) curves close? Yes
Layer Density (pcf): 162 |  |  | Calibration performed according to SOP? Yes
Poisson's Ratio: 0.33
Number of Receivers: 2
Test Results
Station | Offset, ft | Elevation, ft | Avg. Temperature, °F | Average Modulus, ksi
1+35 | 5 | 57.993 | 81 | 2500
1+35 | 15 | 58.007 | 81.2 | 2656
1+35 | 25 | 58.004 | 81.2 | 2858
1+50 | 5 | 58.001 | 82 | 2804
1+50 | 15 | 58.002 | 82 | 2802
1+50 | 25 | 58.012 | 82 | 2984
Comments:
1. Elevation values are from CC9 As-Built Drawing (06/02/2020).
2. The results are supposed to be reviewed by the GDIT engineer
Test Performed By: Jason Alcoba |  |  | Reviewed By:
Date: 08/12/2021 |  |  | Date:
Note on A6: Christopher Tomlinson: P-152, P-154, P-209, P-306, P-307, P-401, P-403, P-501
Note on A8: Christopher Tomlinson: 1-# with 1 representing the lowest lift

## Raw Data
Station | Offset | Date | Time | Location | Eraw, ksi | v | T | Eavg | Tavg |  |  | Eavg | Tavg
1+35 | 5 | 2021-12-08 | 9:07 | L | 2580 | 0.33 | 81 | 2500 | 81 | 1+35 | 5 | 2500 | 81
1+35 | 5 | 2021-12-08 | 9:07 | L | 2270 | 0.33 | 81 |  |  | 1+35 | 15 | 2656 | 81.2
1+35 | 5 | 2021-12-08 | 9:08 | L | 2420 | 0.33 | 81 |  |  | 1+35 | 25 | 2858 | 81.2
1+35 | 5 | 2021-12-08 | 9:09 | T | 2570 | 0.33 | 81 |  |  | 1+50 | 5 | 2804 | 82
1+35 | 5 | 2021-12-08 | 9:10 | T | 2660 | 0.33 | 81 |  |  | 1+50 | 15 | 2802 | 82
1+35 | 15 | 2021-12-08 | 9:11 | L | 2510 | 0.33 | 81 | 2656 | 81.2 | 1+50 | 25 | 2984 | 82
1+35 | 15 | 2021-12-08 | 9:11 | L | 2670 | 0.33 | 81
1+35 | 15 | 2021-12-08 | 9:12 | L | 2690 | 0.33 | 81
1+35 | 15 | 2021-12-08 | 9:15 | T | 2680 | 0.33 | 81
1+35 | 15 | 2021-12-08 | 9:15 | T | 2730 | 0.33 | 82
1+35 | 25 | 2021-12-08 | 9:19 | L | 2990 | 0.33 | 81 | 2858 | 81.2
1+35 | 25 | 2021-12-08 | 9:19 | L | 3050 | 0.33 | 81
1+35 | 25 | 2021-12-08 | 9:19 | L | 2860 | 0.33 | 81
1+35 | 25 | 2021-12-08 | 9:20 | T | 2590 | 0.33 | 82
1+35 | 25 | 2021-12-08 | 9:20 | T | 2800 | 0.33 | 81
1+50 | 5 | 2021-12-08 | 9:34 | L | 3060 | 0.33 | 82 | 2804 | 82
1+50 | 5 | 2021-12-08 | 9:34 | L | 3090 | 0.33 | 82
1+50 | 5 | 2021-12-08 | 9:34 | L | 3210 | 0.33 | 82
1+50 | 5 | 2021-12-08 | 9:36 | T | 2220 | 0.33 | 82
1+50 | 5 | 2021-12-08 | 9:37 | T | 2440 | 0.33 | 82
1+50 | 15 | 2021-12-08 | 9:28 | L | 2810 | 0.33 | 82 | 2802 | 82
1+50 | 15 | 2021-12-08 | 9:29 | L | 2960 | 0.33 | 82
1+50 | 15 | 2021-12-08 | 9:29 | L | 2900 | 0.33 | 82
1+50 | 15 | 2021-12-08 | 9:30 | T | 2740 | 0.33 | 82
1+50 | 15 | 2021-12-08 | 9:30 | T | 2600 | 0.33 | 82
1+50 | 25 | 2021-12-08 | 9:23 | L | 3150 | 0.33 | 82 | 2984 | 82
1+50 | 25 | 2021-12-08 | 9:23 | L | 3120 | 0.33 | 82
1+50 | 25 | 2021-12-08 | 9:25 | T | 2960 | 0.33 | 82
1+50 | 25 | 2021-12-08 | 9:25 | T | 2800 | 0.33 | 82
1+50 | 25 | 2021-12-08 | 9:26 | T | 2890 | 0.33 | 82