## Instructions
How to use this sheet
Fill in the following fields: | Project | Fill in project name
| Section | Name of section
| Date | Date of test
| Material | Type of material being tested
| Technician | Person(s) performing test
| Equipment Calibration Date | Date of last equipment calibration
Enter data in the "Raw Data" tab and fill in average values in the "PSPA Form' tab.

## PSPA Form
Portable Seismic Pavement Analyzer (PSPA)
Project: TO 5 CC9 |  |  | Source-near Receiver Spacing (in): 4
Date: 09/02/2021 |  |  | Near-far Receiver Spacing (in): 4
Technician: Jason Alcoba |  |  | Ground Temperature (°F): 81 - 82
Layer Material: P-401MR |  |  | Ambient Temperature (°F): N/A
Test Item: LFC-3N |  |  | Are wave-shapes reasonable? Yes
Lift Number: 2 |  |  | Are reduced (dispersion) curves close? Yes
Layer Density (pcf): 163 |  |  | Calibration performed according to SOP? Yes
Poisson's Ratio: 0.33
Number of Receivers: 2
Test Results
Station | Offset, ft | Elevation, ft | Avg. Temperature, °F | Average Modulus, ksi
1+35 | -5 | 58.011 | 82 | 2852
1+35 | -15 | 57.992 | 82 | 2796
1+35 | -25 | 57.99 | 82 | 2706
1+50 | -5 | 58.02 | 82 | 2314
1+50 | -15 | 57.989 | 81.8 | 2278
1+50 | -25 | 57.985 | 81.8 | 2456
Comments:
1. Elevation values are from CC9 As-Built Drawing (06/02/2020).
2. The results are supposed to be reviewed by the GDIT engineer
Test Performed By: Jason Alcoba |  |  | Reviewed By:
Date: 09/02/2021 |  |  | Date:
Note on A6: Christopher Tomlinson: P-152, P-154, P-209, P-306, P-307, P-401, P-403, P-501
Note on A8: Christopher Tomlinson: 1-# with 1 representing the lowest lift

## Raw Data
Station | Offset | Date | Time | Location | Eraw, ksi | v | T | Eavg | Tavg |  |  | Eavg | Tavg
1+35 | -5 | 2021-02-09 | 13:30 | L | 2740 | 0.33 | 82 | 2852 | 82 | 1+35 | -5 | 2852 | 82
1+35 | -5 | 2021-02-09 | 13:30 | L | 2720 | 0.33 | 82 |  |  | 1+35 | -15 | 2796 | 82
1+35 | -5 | 2021-02-09 | 13:30 | L | 2760 | 0.33 | 82 |  |  | 1+35 | -25 | 2706 | 82
1+35 | -5 | 2021-02-09 | 13:32 | T | 2850 | 0.33 | 82 |  |  | 1+50 | -5 | 2314 | 82
1+35 | -5 | 2021-02-09 | 13:32 | T | 3190 | 0.33 | 82 |  |  | 1+50 | -15 | 2278 | 81.8
1+35 | -15 | 2021-02-09 | 13:24 | L | 2780 | 0.33 | 82 | 2796 | 82 | 1+50 | -25 | 2456 | 81.8
1+35 | -15 | 2021-02-09 | 13:25 | L | 2540 | 0.33 | 82
1+35 | -15 | 2021-02-09 | 13:25 | L | 2970 | 0.33 | 82
1+35 | -15 | 2021-02-09 | 13:26 | T | 2730 | 0.33 | 82
1+35 | -15 | 2021-02-09 | 13:26 | T | 2960 | 0.33 | 82
1+35 | -25 | 2021-02-09 | 13:16 | L | 2670 | 0.33 | 82 | 2706 | 82
1+35 | -25 | 2021-02-09 | 13:17 | L | 2550 | 0.33 | 82
1+35 | -25 | 2021-02-09 | 13:17 | L | 2440 | 0.33 | 82
1+35 | -25 | 2021-02-09 | 13:21 | T | 3080 | 0.33 | 82
1+35 | -25 | 2021-02-09 | 13:21 | T | 2790 | 0.33 | 82
1+50 | -5 | 2021-02-09 | 13:02 | L | 2310 | 0.33 | 82 | 2314 | 82
1+50 | -5 | 2021-02-09 | 13:03 | L | 2230 | 0.33 | 82
1+50 | -5 | 2021-02-09 | 13:03 | L | 2460 | 0.33 | 82
1+50 | -5 | 2021-02-09 | 13:03 | T | 2110 | 0.33 | 82
1+50 | -5 | 2021-02-09 | 13:04 | T | 2460 | 0.33 | 82
1+50 | -15 | 2021-02-09 | 13:08 | L | 2190 | 0.33 | 81 | 2278 | 81.8
1+50 | -15 | 2021-02-09 | 13:08 | L | 2130 | 0.33 | 82
1+50 | -15 | 2021-02-09 | 13:08 | L | 2320 | 0.33 | 82
1+50 | -15 | 2021-02-09 | 13:09 | T | 2560 | 0.33 | 82
1+50 | -15 | 2021-02-09 | 13:09 | T | 2190 | 0.33 | 82
1+50 | -25 | 2021-02-09 | 13:12 | L | 2270 | 0.33 | 82 | 2456 | 81.8
1+50 | -25 | 2021-02-09 | 13:12 | L | 2920 | 0.33 | 81
1+50 | -25 | 2021-02-09 | 13:13 | L | 2540 | 0.33 | 82
1+50 | -25 | 2021-02-09 | 13:15 | T | 2210 | 0.33 | 82
1+50 | -25 | 2021-02-09 | 13:15 | T | 2340 | 0.33 | 82