## Instructions
How to use this sheet
Fill in the following fields: | Project | Fill in project name
| Section | Name of section
| Date | Date of test
| Material | Type of material being tested
| Technician | Person(s) performing test
| Equipment Calibration Date | Date of last equipment calibration
Enter data in the "Raw Data" tab and fill in average values in the "PSPA Form' tab.

## PSPA Form
Portable Seismic Pavement Analyzer (PSPA)
Project: TO 5 CC9 |  |  | Source-near Receiver Spacing (in): 4
Date: 09/02/2021 |  |  | Near-far Receiver Spacing (in): 4
Technician: Jason Alcoba |  |  | Ground Temperature (°F): 77 - 79
Layer Material: P-401MR |  |  | Ambient Temperature (°F): N/A
Test Item: LFC-3S |  |  | Are wave-shapes reasonable? Yes
Lift Number: 2 |  |  | Are reduced (dispersion) curves close? Yes
Layer Density (pcf): 162 |  |  | Calibration performed according to SOP? Yes
Poisson's Ratio: 0.33
Number of Receivers: 2
Test Results
Station | Offset, ft | Elevation, ft | Avg. Temperature, °F | Average Modulus, ksi
1+35 | 5 | 57.993 | 77 | 2478
1+35 | 15 | 58.007 | 77 | 2530
1+35 | 25 | 58.004 | 77 | 2534
1+50 | 5 | 58.001 | 77.8 | 2742
1+50 | 15 | 58.002 | 78.6 | 2556
1+50 | 25 | 58.012 | 77 | 2564
Comments:
1. Elevation values are from CC9 As-Built Drawing (06/02/2020).
2. The results are supposed to be reviewed by the GDIT engineer
Test Performed By: Jason Alcoba |  |  | Reviewed By:
Date: 09/02/2021 |  |  | Date:
Note on A6: Christopher Tomlinson: P-152, P-154, P-209, P-306, P-307, P-401, P-403, P-501
Note on A8: Christopher Tomlinson: 1-# with 1 representing the lowest lift

## Raw Data
Station | Offset | Date | Time | Location | Eraw, ksi | v | T | Eavg | Tavg |  |  | Eavg | Tavg
1+35 | 5 | 2021-02-09 | 9:13 | L | 2670 | 0.33 | 77 | 2478 | 77 | 1+35 | 5 | 2478 | 77
1+35 | 5 | 2021-02-09 | 9:13 | L | 2520 | 0.33 | 77 |  |  | 1+35 | 15 | 2530 | 77
1+35 | 5 | 2021-02-09 | 9:13 | L | 2500 | 0.33 | 77 |  |  | 1+35 | 25 | 2534 | 77
1+35 | 5 | 2021-02-09 | 9:14 | T | 2470 | 0.33 | 77 |  |  | 1+50 | 5 | 2742 | 77.8
1+35 | 5 | 2021-02-09 | 9:16 | T | 2230 | 0.33 | 77 |  |  | 1+50 | 15 | 2556 | 78.6
1+35 | 15 | 2021-02-09 | 9:22 | L | 2380 | 0.33 | 77 | 2530 | 77 | 1+50 | 25 | 2564 | 77
1+35 | 15 | 2021-02-09 | 9:22 | L | 2520 | 0.33 | 77
1+35 | 15 | 2021-02-09 | 9:22 | L | 2520 | 0.33 | 77
1+35 | 15 | 2021-02-09 | 9:23 | T | 2530 | 0.33 | 77
1+35 | 15 | 2021-02-09 | 9:24 | T | 2700 | 0.33 | 77
1+35 | 25 | 2021-02-09 | 9:26 | L | 2410 | 0.33 | 77 | 2534 | 77
1+35 | 25 | 2021-02-09 | 9:26 | L | 2310 | 0.33 | 77
1+35 | 25 | 2021-02-09 | 9:27 | L | 2530 | 0.33 | 77
1+35 | 25 | 2021-02-09 | 9:28 | T | 2740 | 0.33 | 77
1+35 | 25 | 2021-02-09 | 9:28 | T | 2680 | 0.33 | 77
1+50 | 5 | 2021-02-09 | 9:42 | L | 2720 | 0.33 | 79 | 2742 | 77.8
1+50 | 5 | 2021-02-09 | 9:42 | L | 2680 | 0.33 | 77
1+50 | 5 | 2021-02-09 | 9:42 | L | 2630 | 0.33 | 77
1+50 | 5 | 2021-02-09 | 9:46 | T | 2950 | 0.33 | 77
1+50 | 5 | 2021-02-09 | 9:46 | T | 2730 | 0.33 | 79
1+50 | 15 | 2021-02-09 | 9:37 | L | 2520 | 0.33 | 79 | 2556 | 78.6
1+50 | 15 | 2021-02-09 | 9:38 | L | 2750 | 0.33 | 79
1+50 | 15 | 2021-02-09 | 9:38 | L | 2450 | 0.33 | 79
1+50 | 15 | 2021-02-09 | 9:39 | T | 2480 | 0.33 | 79
1+50 | 15 | 2021-02-09 | 9:39 | T | 2580 | 0.33 | 77
1+50 | 25 | 2021-02-09 | 9:33 | L | 2710 | 0.33 | 77 | 2564 | 77
1+50 | 25 | 2021-02-09 | 9:33 | L | 2770 | 0.33 | 77
1+50 | 25 | 2021-02-09 | 9:33 | L | 2710 | 0.33 | 77
1+50 | 25 | 2021-02-09 | 9:34 | T | 2430 | 0.33 | 77
1+50 | 25 | 2021-02-09 | 9:34 | T | 2200 | 0.33 | 77