## Instructions
How to use this sheet
Fill in the following fields: | Project | Fill in project name
| Section | Name of section
| Date | Date of test
| Material | Type of material being tested
| Technician | Person(s) performing test
| Equipment Calibration Date | Date of last equipment calibration
Enter data in the "Raw Data" tab and fill in average values in the "PSPA Form' tab.

## PSPA Form
Portable Seismic Pavement Analyzer (PSPA)
Project: TO 5 CC9 |  |  | Source-near Receiver Spacing (in): 4
Date: 09/02/2021 |  |  | Near-far Receiver Spacing (in): 4
Technician: Jason Alcoba |  |  | Ground Temperature (°F): 79
Layer Material: P-401MR |  |  | Ambient Temperature (°F): N/A
Test Item: LFC-4S |  |  | Are wave-shapes reasonable? Yes
Lift Number: 2 |  |  | Are reduced (dispersion) curves close? Yes
Layer Density (pcf): 164 |  |  | Calibration performed according to SOP? Yes
Poisson's Ratio: 0.33
Number of Receivers: 2
Test Results
Station | Offset, ft | Elevation, ft | Avg. Temperature, °F | Average Modulus, ksi
1+95 | 5 | 58.007 | 79 | 2938
1+95 | 15 | 58.026 | 79 | 2578
1+95 | 25 | 58.003 | 79 | 2730
2+10 | 5 | 58.007 | 79 | 2478
2+10 | 15 | 58.024 | 79 | 2794
2+10 | 25 | 58.028 | 79 | 2880
Comments:
1. Elevation values are from CC9 As-Built Drawing (06/02/2020).
2. The results are supposed to be reviewed by the GDIT engineer
Test Performed By: Jason Alcoba |  |  | Reviewed By:
Date: 09/02/2021 |  |  | Date:
Note on A6: Christopher Tomlinson: P-152, P-154, P-209, P-306, P-307, P-401, P-403, P-501
Note on A8: Christopher Tomlinson: 1-# with 1 representing the lowest lift

## Raw Data
Station | Offset | Date | Time | Location | Eraw, ksi | v | T | Eavg | Tavg |  |  | Eavg | Tavg
1+95 | 5 | 2021-02-09 | 9:54 | L | 3030 | 0.33 | 79 | 2938 | 79 | 1+95 | 5 | 2938 | 79
1+95 | 5 | 2021-02-09 | 9:54 | L | 2880 | 0.33 | 79 |  |  | 1+95 | 15 | 2578 | 79
1+95 | 5 | 2021-02-09 | 9:54 | L | 2940 | 0.33 | 79 |  |  | 1+95 | 25 | 2730 | 79
1+95 | 5 | 2021-02-09 | 9:55 | T | 3110 | 0.33 | 79 |  |  | 2+10 | 5 | 2478 | 79
1+95 | 5 | 2021-02-09 | 9:55 | T | 2730 | 0.33 | 79 |  |  | 2+10 | 15 | 2794 | 79
1+95 | 15 | 2021-02-09 | 9:58 | L | 2350 | 0.33 | 79 | 2578 | 79 | 2+10 | 25 | 2880 | 79
1+95 | 15 | 2021-02-09 | 9:58 | L | 2450 | 0.33 | 79
1+95 | 15 | 2021-02-09 | 9:59 | L | 2470 | 0.33 | 79
1+95 | 15 | 2021-02-09 | 10:02 | T | 2890 | 0.33 | 79
1+95 | 15 | 2021-02-09 | 10:02 | T | 2730 | 0.33 | 79
1+95 | 25 | 2021-02-09 | 10:05 | L | 2550 | 0.33 | 79 | 2730 | 79
1+95 | 25 | 2021-02-09 | 10:05 | L | 2830 | 0.33 | 79
1+95 | 25 | 2021-02-09 | 10:06 | L | 2790 | 0.33 | 79
1+95 | 25 | 2021-02-09 | 10:07 | T | 2780 | 0.33 | 79
1+95 | 25 | 2021-02-09 | 10:07 | T | 2700 | 0.33 | 79
2+10 | 5 | 2021-02-09 | 10:26 | L | 2770 | 0.33 | 79 | 2478 | 79
2+10 | 5 | 2021-02-09 | 10:27 | L | 2580 | 0.33 | 79
2+10 | 5 | 2021-02-09 | 10:27 | L | 2360 | 0.33 | 79
2+10 | 5 | 2021-02-09 | 10:30 | T | 2450 | 0.33 | 79
2+10 | 5 | 2021-02-09 | 10:30 | T | 2230 | 0.33 | 79
2+10 | 15 | 2021-02-09 | 10:17 | L | 3040 | 0.33 | 79 | 2794 | 79
2+10 | 15 | 2021-02-09 | 10:18 | L | 3100 | 0.33 | 79
2+10 | 15 | 2021-02-09 | 10:21 | T | 2520 | 0.33 | 79
2+10 | 15 | 2021-02-09 | 10:22 | T | 2730 | 0.33 | 79
2+10 | 15 | 2021-02-09 | 10:22 | T | 2580 | 0.33 | 79
2+10 | 25 | 2021-02-09 | 10:10 | L | 2970 | 0.33 | 79 | 2880 | 79
2+10 | 25 | 2021-02-09 | 10:11 | L | 2860 | 0.33 | 79
2+10 | 25 | 2021-02-09 | 10:13 | L | 3000 | 0.33 | 79
2+10 | 25 | 2021-02-09 | 10:16 | T | 2970 | 0.33 | 79
2+10 | 25 | 2021-02-09 | 10:16 | T | 2600 | 0.33 | 79