## Instructions
How to use this sheet
Fill in the following fields: | Project | Fill in project name
| Section | Name of section
| Date | Date of test
| Material | Type of material being tested
| Technician | Person(s) performing test
| Equipment Calibration Date | Date of last equipment calibration
Enter data in the "Raw Data" tab and fill in average values in the "PSPA Form' tab.

## PSPA Form
Portable Seismic Pavement Analyzer (PSPA)
Project: TO 5 CC9 |  |  | Source-near Receiver Spacing (in): 4
Date: 09/02/2021 |  |  | Near-far Receiver Spacing (in): 4
Technician: Jason Alcoba |  |  | Ground Temperature (°F): 82 - 84
Layer Material: P-401 |  |  | Ambient Temperature (°F): N/A
Test Item: LFS-1N |  |  | Are wave-shapes reasonable? Yes
Lift Number: 4 |  |  | Are reduced (dispersion) curves close? Yes
Layer Density (pcf): 164 |  |  | Calibration performed according to SOP? Yes
Poisson's Ratio: 0.33
Number of Receivers: 2
Test Results
Station | Offset, ft | Elevation, ft | Avg. Temperature, °F | Average Modulus, ksi
0+15 | -5 | 57.99 | 84 | 2736
0+15 | -15 | 57.979 | 84 | 2352
0+15 | -25 | 57.98 | 82.8 | 2656
0+30 | -5 | 57.989 | 84 | 2512
0+30 | -15 | 57.971 | 84 | 2578
0+30 | -25 | 57.961 | 83.6 | 2712
Comments:
1. The reported modulus values represent the combined modulus of P-401MR & P-403MR.
2. Elevation values are from CC9 As-Built Drawing (06/02/2020).
3. The results are supposed to be reviewed by the GDIT enigneer .
Test Performed By: Jason Alcoba |  |  | Reviewed By:
Date: 09/02/2021 |  |  | Date:
Note on A6: Christopher Tomlinson: P-152, P-154, P-209, P-306, P-307, P-401, P-403, P-501
Note on A8: Christopher Tomlinson: 1-# with 1 representing the lowest lift

## Raw Data
Station | Offset | Date | Time | Location | Eraw, ksi | v | T | Eavg | Tavg |  |  | Eavg | Tavg
0+15 | -5 | 2021-02-09 | 14:37 | L | 2960 | 0.33 | 84 | 2736 | 84 | 0+15 | -5 | 2736 | 84
0+15 | -5 | 2021-02-09 | 14:37 | L | 2830 | 0.33 | 84 |  |  | 0+15 | -15 | 2352 | 84
0+15 | -5 | 2021-02-09 | 14:38 | L | 2920 | 0.33 | 84 |  |  | 0+15 | -25 | 2656 | 82.8
0+15 | -5 | 2021-02-09 | 14:38 | T | 2350 | 0.33 | 84 |  |  | 0+30 | -5 | 2512 | 84
0+15 | -5 | 2021-02-09 | 14:38 | T | 2620 | 0.33 | 84 |  |  | 0+30 | -15 | 2578 | 84
0+15 | -15 | 2021-02-09 | 14:32 | L | 2110 | 0.33 | 84 | 2352 | 84 | 0+30 | -25 | 2712 | 83.6
0+15 | -15 | 2021-02-09 | 14:32 | L | 2140 | 0.33 | 84
0+15 | -15 | 2021-02-09 | 14:32 | L | 2450 | 0.33 | 84
0+15 | -15 | 2021-02-09 | 14:33 | T | 2570 | 0.33 | 84
0+15 | -15 | 2021-02-09 | 14:33 | T | 2490 | 0.33 | 84
0+15 | -25 | 2021-02-09 | 14:27 | L | 2860 | 0.33 | 84 | 2656 | 82.8
0+15 | -25 | 2021-02-09 | 14:27 | L | 2870 | 0.33 | 84
0+15 | -25 | 2021-02-09 | 14:27 | L | 2700 | 0.33 | 82
0+15 | -25 | 2021-02-09 | 14:29 | T | 2420 | 0.33 | 82
0+15 | -25 | 2021-02-09 | 14:29 | T | 2430 | 0.33 | 82
0+30 | -5 | 2021-02-09 | 14:11 | L | 2610 | 0.33 | 84 | 2512 | 84
0+30 | -5 | 2021-02-09 | 14:12 | L | 2670 | 0.33 | 84
0+30 | -5 | 2021-02-09 | 14:12 | L | 2590 | 0.33 | 84
0+30 | -5 | 2021-02-09 | 14:13 | T | 2390 | 0.33 | 84
0+30 | -5 | 2021-02-09 | 14:14 | T | 2300 | 0.33 | 84
0+30 | -15 | 2021-02-09 | 14:16 | L | 2420 | 0.33 | 84 | 2578 | 84
0+30 | -15 | 2021-02-09 | 14:16 | L | 2530 | 0.33 | 84
0+30 | -15 | 2021-02-09 | 14:16 | L | 2590 | 0.33 | 84
0+30 | -15 | 2021-02-09 | 14:17 | T | 2720 | 0.33 | 84
0+30 | -15 | 2021-02-09 | 14:17 | T | 2630 | 0.33 | 84
0+30 | -25 | 2021-02-09 | 14:22 | L | 2490 | 0.33 | 84 | 2712 | 83.6
0+30 | -25 | 2021-02-09 | 14:23 | L | 2480 | 0.33 | 84
0+30 | -25 | 2021-02-09 | 14:23 | T | 2840 | 0.33 | 84
0+30 | -25 | 2021-02-09 | 14:24 | T | 2880 | 0.33 | 82
0+30 | -25 | 2021-02-09 | 14:24 | T | 2870 | 0.33 | 84