## Instructions
How to use this sheet
Fill in the following fields: | Project | Fill in project name
| Section | Name of section
| Date | Date of test
| Material | Type of material being tested
| Technician | Person(s) performing test
| Equipment Calibration Date | Date of last equipment calibration
Enter data in the "Raw Data" tab and fill in average values in the "PSPA Form' tab.

## PSPA Form
Portable Seismic Pavement Analyzer (PSPA)
Project: TO 5 CC9 |  |  | Source-near Receiver Spacing (in): 4
Date: 09/02/2021 |  |  | Near-far Receiver Spacing (in): 4
Technician: Jason Alcoba |  |  | Ground Temperature (°F): 75 - 76
Layer Material: P-401MR |  |  | Ambient Temperature (°F): N/A
Test Item: LFS-1S |  |  | Are wave-shapes reasonable? Yes
Lift Number: 4 |  |  | Are reduced (dispersion) curves close? Yes
Layer Density (pcf): 162 |  |  | Calibration performed according to SOP? Yes
Poisson's Ratio: 0.33
Number of Receivers: 2
Test Results
Station | Offset, ft | Elevation, ft | Avg. Temperature, °F | Average Modulus, ksi
0+15 | 5 | 57.982 | 75 | 2388
0+15 | 15 | 57.996 | 75 | 2622
0+15 | 25 | 58.001 | 75.4 | 2474
0+30 | 5 | 57.995 | 75.8 | 2656
0+30 | 15 | 58.008 | 75 | 2684
0+30 | 25 | 58.021 | 75.4 | 2288
Comments:
1. The reported modulus values represent the combined modulus of P-401MR & P-403MR
2. Elevation values are from CC9 As-Built Drawing (06/02/2020).
3. The results are supposed to be reviewed by the GDIT engineer
Test Performed By: Jason Alcoba |  |  | Reviewed By:
Date: 09/02/2021 |  |  | Date:
Note on A6: Christopher Tomlinson: P-152, P-154, P-209, P-306, P-307, P-401, P-403, P-501
Note on A8: Christopher Tomlinson: 1-# with 1 representing the lowest lift

## Raw Data
Station | Offset | Date | Time | Location | Eraw, ksi | v | T | Eavg | Tavg |  |  | Eavg | Tavg
0+15 | 5 | 2021-02-09 | 7:47 | L | 2230 | 0.33 | 75 | 2388 | 75 | 0+15 | 5 | 2388 | 75
0+15 | 5 | 2021-02-09 | 7:47 | L | 2260 | 0.33 | 75 |  |  | 0+15 | 15 | 2622 | 75
0+15 | 5 | 2021-02-09 | 7:47 | L | 2290 | 0.33 | 75 |  |  | 0+15 | 25 | 2474 | 75.4
0+15 | 5 | 2021-02-09 | 7:48 | T | 2560 | 0.33 | 75 |  |  | 0+30 | 5 | 2656 | 75.8
0+15 | 5 | 2021-02-09 | 7:48 | T | 2600 | 0.33 | 75 |  |  | 0+30 | 15 | 2684 | 75
0+15 | 15 | 2021-02-09 | 7:53 | L | 2660 | 0.33 | 75 | 2622 | 75 | 0+30 | 25 | 2288 | 75.4
0+15 | 15 | 2021-02-09 | 7:54 | L | 2590 | 0.33 | 75
0+15 | 15 | 2021-02-09 | 7:54 | L | 2660 | 0.33 | 75
0+15 | 15 | 2021-02-09 | 7:55 | T | 2620 | 0.33 | 75
0+15 | 15 | 2021-02-09 | 7:55 | T | 2580 | 0.33 | 75
0+15 | 25 | 2021-02-09 | 8:01 | L | 2400 | 0.33 | 75 | 2474 | 75.4
0+15 | 25 | 2021-02-09 | 8:01 | L | 2370 | 0.33 | 75
0+15 | 25 | 2021-02-09 | 8:02 | L | 2360 | 0.33 | 75
0+15 | 25 | 2021-02-09 | 8:02 | T | 2600 | 0.33 | 75
0+15 | 25 | 2021-02-09 | 8:03 | T | 2640 | 0.33 | 77
0+30 | 5 | 2021-02-09 | 8:20 | L | 2730 | 0.33 | 77 | 2656 | 75.8
0+30 | 5 | 2021-02-09 | 8:20 | L | 2670 | 0.33 | 75
0+30 | 5 | 2021-02-09 | 8:20 | L | 2560 | 0.33 | 75
0+30 | 5 | 2021-02-09 | 8:22 | T | 2640 | 0.33 | 75
0+30 | 5 | 2021-02-09 | 8:22 | T | 2680 | 0.33 | 77
0+30 | 15 | 2021-02-09 | 8:14 | L | 2730 | 0.33 | 75 | 2684 | 75
0+30 | 15 | 2021-02-09 | 8:15 | L | 2710 | 0.33 | 75
0+30 | 15 | 2021-02-09 | 8:15 | L | 2670 | 0.33 | 75
0+30 | 15 | 2021-02-09 | 8:16 | T | 2570 | 0.33 | 75
0+30 | 15 | 2021-02-09 | 8:16 | T | 2740 | 0.33 | 75
0+30 | 25 | 2021-02-09 | 8:10 | L | 2200 | 0.33 | 75 | 2288 | 75.4
0+30 | 25 | 2021-02-09 | 8:10 | L | 2310 | 0.33 | 75
0+30 | 25 | 2021-02-09 | 8:10 | L | 2340 | 0.33 | 77
0+30 | 25 | 2021-02-09 | 8:11 | T | 2300 | 0.33 | 75
0+30 | 25 | 2021-02-09 | 8:11 | T | 2290 | 0.33 | 75