## Instructions
How to use this sheet
Fill in the following fields: | Project | Fill in project name
| Section | Name of section
| Date | Date of test
| Material | Type of material being tested
| Technician | Person(s) performing test
| Equipment Calibration Date | Date of last equipment calibration
Enter data in the "Raw Data" tab and fill in average values in the "PSPA Form' tab.

## PSPA Form
Portable Seismic Pavement Analyzer (PSPA)
Project: TO 5 CC9 |  |  | Source-near Receiver Spacing (in): 4
Date: 09/02/2021 |  |  | Near-far Receiver Spacing (in): 4
Technician: Jason Alcoba |  |  | Ground Temperature (°F): 82 - 83
Layer Material: P-401 |  |  | Ambient Temperature (°F): N/A
Test Item: LFS-2N |  |  | Are wave-shapes reasonable? Yes
Lift Number: 4 |  |  | Are reduced (dispersion) curves close? Yes
Layer Density (pcf): 164 |  |  | Calibration performed according to SOP? Yes
Poisson's Ratio: 0.33
Number of Receivers: 2
Test Results
Station | Offset, ft | Elevation, ft | Avg. Temperature, °F | Average Modulus, ksi
0+75 | -5 | 57.981 | 82.8 | 2486
0+75 | -15 | 57.973 | 82.8 | 2334
0+75 | -25 | 57.982 | 82.8 | 2448
0+90 | -5 | 58.012 | 82 | 2626
0+90 | -15 | 57.99 | 82.4 | 2392
0+90 | -25 | 57.993 | 82 | 2686
Comments:
1. The reported modulus values represent the combined modulus of P-401MR & P-403MR
2. Elevation values are from CC9 As-Built Drawing (06/02/2020).
3. The results are supposed to be reviewed by the GDIT engineer
Test Performed By: Jason Alcoba |  |  | Reviewed By:
Date: 09/02/2021 |  |  | Date:
Note on A6: Christopher Tomlinson: P-152, P-154, P-209, P-306, P-307, P-401, P-403, P-501
Note on A8: Christopher Tomlinson: 1-# with 1 representing the lowest lift

## Raw Data
Station | Offset | Date | Time | Location | Eraw, ksi | v | T | Eavg | Tavg |  |  | Eavg | Tavg
0+75 | -5 | 2021-02-09 | 14:04 | L | 2570 | 0.33 | 82 | 2486 | 82.8 | 0+75 | -5 | 2486 | 82.8
0+75 | -5 | 2021-02-09 | 14:04 | L | 2480 | 0.33 | 82 |  |  | 0+75 | -15 | 2334 | 82.8
0+75 | -5 | 2021-02-09 | 14:04 | L | 2510 | 0.33 | 82 |  |  | 0+75 | -25 | 2448 | 82.8
0+75 | -5 | 2021-02-09 | 14:05 | T | 2280 | 0.33 | 84 |  |  | 0+90 | -5 | 2626 | 82
0+75 | -5 | 2021-02-09 | 14:05 | T | 2590 | 0.33 | 84 |  |  | 0+90 | -15 | 2392 | 82.4
0+75 | -15 | 2021-02-09 | 13:59 | L | 2260 | 0.33 | 84 | 2334 | 82.8 | 0+90 | -25 | 2686 | 82
0+75 | -15 | 2021-02-09 | 13:59 | L | 2480 | 0.33 | 82
0+75 | -15 | 2021-02-09 | 13:59 | L | 2530 | 0.33 | 82
0+75 | -15 | 2021-02-09 | 14:00 | T | 2260 | 0.33 | 84
0+75 | -15 | 2021-02-09 | 14:00 | T | 2140 | 0.33 | 82
0+75 | -25 | 2021-02-09 | 13:53 | L | 2120 | 0.33 | 84 | 2448 | 82.8
0+75 | -25 | 2021-02-09 | 13:53 | L | 2260 | 0.33 | 82
0+75 | -25 | 2021-02-09 | 13:55 | T | 2560 | 0.33 | 82
0+75 | -25 | 2021-02-09 | 13:56 | T | 2660 | 0.33 | 84
0+75 | -25 | 2021-02-09 | 13:56 | T | 2640 | 0.33 | 82
0+90 | -5 | 2021-02-09 | 13:39 | L | 2710 | 0.33 | 82 | 2626 | 82
0+90 | -5 | 2021-02-09 | 13:39 | L | 2830 | 0.33 | 82
0+90 | -5 | 2021-02-09 | 13:39 | L | 2880 | 0.33 | 82
0+90 | -5 | 2021-02-09 | 13:40 | T | 2300 | 0.33 | 82
0+90 | -5 | 2021-02-09 | 13:41 | T | 2410 | 0.33 | 82
0+90 | -15 | 2021-02-09 | 13:43 | L | 2570 | 0.33 | 82 | 2392 | 82.4
0+90 | -15 | 2021-02-09 | 13:43 | L | 2490 | 0.33 | 82
0+90 | -15 | 2021-02-09 | 13:43 | L | 2540 | 0.33 | 82
0+90 | -15 | 2021-02-09 | 13:44 | T | 2240 | 0.33 | 84
0+90 | -15 | 2021-02-09 | 13:44 | T | 2120 | 0.33 | 82
0+90 | -25 | 2021-02-09 | 13:47 | L | 2700 | 0.33 | 82 | 2686 | 82
0+90 | -25 | 2021-02-09 | 13:48 | L | 2510 | 0.33 | 82
0+90 | -25 | 2021-02-09 | 13:48 | L | 2720 | 0.33 | 82
0+90 | -25 | 2021-02-09 | 13:48 | T | 2830 | 0.33 | 82
0+90 | -25 | 2021-02-09 | 13:49 | T | 2670 | 0.33 | 82