## Instructions
How to use this sheet
Fill in the following fields: | Project | Fill in project name
| Section | Name of section
| Date | Date of test
| Material | Type of material being tested
| Technician | Person(s) performing test
| Equipment Calibration Date | Date of last equipment calibration
Enter data in the "Raw Data" tab and fill in average values in the "PSPA Form' tab.

## PSPA Form
Portable Seismic Pavement Analyzer (PSPA)
Project: TO 5 CC9 |  |  | Source-near Receiver Spacing (in): 4
Date: 09/02/2021 |  |  | Near-far Receiver Spacing (in): 4
Technician: Jason Alcoba |  |  | Ground Temperature (°F): 76 - 77
Layer Material: P-401MR |  |  | Ambient Temperature (°F): N/A
Test Item: LFS-2S |  |  | Are wave-shapes reasonable? Yes
Lift Number: 4 |  |  | Are reduced (dispersion) curves close? Yes
Layer Density (pcf): 162 |  |  | Calibration performed according to SOP? Yes
Poisson's Ratio: 0.33
Number of Receivers: 2
Test Results
Station | Offset, ft | Elevation, ft | Avg. Temperature, °F | Average Modulus, ksi
0+75 | 5 | 57.97 | 76.6 | 2716
0+75 | 15 | 57.979 | 77 | 2504
0+75 | 25 | 57.976 | 77 | 2422
0+90 | 5 | 57.982 | 77 | 2612
0+90 | 15 | 57.998 | 77 | 2756
0+90 | 25 | 57.99 | 77 | 2512
Comments:
1. The reported modulus values represent the combined modulus of P-401MR & P-403MR.
2. Elevation values are from CC9 As-Built Drawing (06/02/2020).
3. The results are supposed to be reviewed by the GDIT engineer.
Test Performed By: Jason Alcoba |  |  | Reviewed By:
Date: 09/02/2021 |  |  | Date:
Note on A6: Christopher Tomlinson: P-152, P-154, P-209, P-306, P-307, P-401, P-403, P-501
Note on A8: Christopher Tomlinson: 1-# with 1 representing the lowest lift

## Raw Data
Station | Offset | Date | Time | Location | Eraw, ksi | v | T | Eavg | Tavg |  |  | Eavg | Tavg
0+75 | 5 | 2021-02-09 | 8:30 | L | 2760 | 0.33 | 77 | 2716 | 76.6 | 0+75 | 5 | 2716 | 76.6
0+75 | 5 | 2021-02-09 | 8:31 | L | 2720 | 0.33 | 77 |  |  | 0+75 | 15 | 2504 | 77
0+75 | 5 | 2021-02-09 | 8:31 | L | 2730 | 0.33 | 75 |  |  | 0+75 | 25 | 2422 | 77
0+75 | 5 | 2021-02-09 | 8:33 | T | 2680 | 0.33 | 77 |  |  | 0+90 | 5 | 2612 | 77
0+75 | 5 | 2021-02-09 | 8:33 | T | 2690 | 0.33 | 77 |  |  | 0+90 | 15 | 2756 | 77
0+75 | 15 | 2021-02-09 | 8:37 | L | 2670 | 0.33 | 77 | 2504 | 77 | 0+90 | 25 | 2512 | 77
0+75 | 15 | 2021-02-09 | 8:37 | L | 2430 | 0.33 | 77
0+75 | 15 | 2021-02-09 | 8:37 | L | 2570 | 0.33 | 77
0+75 | 15 | 2021-02-09 | 8:39 | T | 2450 | 0.33 | 77
0+75 | 15 | 2021-02-09 | 8:39 | T | 2400 | 0.33 | 77
0+75 | 25 | 2021-02-09 | 8:44 | L | 2470 | 0.33 | 77 | 2422 | 77
0+75 | 25 | 2021-02-09 | 8:44 | L | 2360 | 0.33 | 77
0+75 | 25 | 2021-02-09 | 8:44 | L | 2500 | 0.33 | 77
0+75 | 25 | 2021-02-09 | 8:45 | T | 2540 | 0.33 | 77
0+75 | 25 | 2021-02-09 | 8:45 | T | 2240 | 0.33 | 77
0+90 | 5 | 2021-02-09 | 9:01 | L | 2810 | 0.33 | 77 | 2612 | 77
0+90 | 5 | 2021-02-09 | 9:01 | L | 2730 | 0.33 | 77
0+90 | 5 | 2021-02-09 | 9:02 | L | 2750 | 0.33 | 77
0+90 | 5 | 2021-02-09 | 9:02 | T | 2450 | 0.33 | 77
0+90 | 5 | 2021-02-09 | 9:02 | T | 2320 | 0.33 | 77
0+90 | 15 | 2021-02-09 | 8:54 | L | 2830 | 0.33 | 77 | 2756 | 77
0+90 | 15 | 2021-02-09 | 8:55 | L | 2870 | 0.33 | 77
0+90 | 15 | 2021-02-09 | 8:55 | L | 2790 | 0.33 | 77
0+90 | 15 | 2021-02-09 | 8:56 | T | 2610 | 0.33 | 77
0+90 | 15 | 2021-02-09 | 8:56 | T | 2680 | 0.33 | 77
0+90 | 25 | 2021-02-09 | 8:49 | L | 2610 | 0.33 | 77 | 2512 | 77
0+90 | 25 | 2021-02-09 | 8:49 | L | 2650 | 0.33 | 77
0+90 | 25 | 2021-02-09 | 8:50 | L | 2640 | 0.33 | 77
0+90 | 25 | 2021-02-09 | 8:50 | T | 2280 | 0.33 | 77
0+90 | 25 | 2021-02-09 | 8:51 | T | 2380 | 0.33 | 77