## Instructions
How to use this sheet
Fill in the following fields: | Project | Fill in project name
| Section | Name of section
| Date | Date of test
| Material | Type of material being tested
| Technician | Person(s) performing test
| Equipment Calibration Date | Date of last equipment calibration
Enter data in the "Raw Data" tab and fill in average values in the "PSPA Form' tab.

## PSPA Form
Portable Seismic Pavement Analyzer (PSPA)
Project: TO 5 CC9 |  |  | Source-near Receiver Spacing (in): 4
Date: 09/02/2021 |  |  | Near-far Receiver Spacing (in): 4
Technician: Jason Alcoba |  |  | Ground Temperature (°F): 81
Layer Material: P-401MR |  |  | Ambient Temperature (°F): N/A
Test Item: LFS-4N |  |  | Are wave-shapes reasonable? Yes
Lift Number: 2 |  |  | Are reduced (dispersion) curves close? Yes
Layer Density (pcf): 168 |  |  | Calibration performed according to SOP? Yes
Poisson's Ratio: 0.33
Number of Receivers: 2
Test Results
Station | Offset, ft | Elevation, ft | Avg. Temperature, °F | Average Modulus, ksi
1+95 | -5 | 58.019 | 81 | 2762
1+95 | -15 | 57.997 | 81 | 2814
1+95 | -25 | 57.995 | 81 | 3360
2+10 | -5 | 58.025 | 81 | 2600
2+10 | -15 | 57.992 | 81 | 2754
2+10 | -25 | 57.98 | 81 | 2628
Comments:
1. Elevation values are from CC9 As-Built Drawing (06/02/2020).
2. The results are supposed to be reviewed by the GDIT engineer
Test Performed By: Jason Alcoba |  |  | Reviewed By:
Date: 09/02/2021 |  |  | Date:
Note on A6: Christopher Tomlinson: P-152, P-154, P-209, P-306, P-307, P-401, P-403, P-501
Note on A8: Christopher Tomlinson: 1-# with 1 representing the lowest lift

## Raw Data
Station | Offset | Date | Time | Location | Eraw, ksi | v | T | Eavg | Tavg |  |  | Eavg | Tavg
1+95 | -5 | 2021-02-09 | 12:55 | L | 2710 | 0.33 | 81 | 2762 | 81 | 1+95 | -5 | 2762 | 81
1+95 | -5 | 2021-02-09 | 12:55 | L | 2830 | 0.33 | 81 |  |  | 1+95 | -15 | 2814 | 81
1+95 | -5 | 2021-02-09 | 12:55 | L | 2880 | 0.33 | 81 |  |  | 1+95 | -25 | 3360 | 81
1+95 | -5 | 2021-02-09 | 12:56 | T | 2670 | 0.33 | 81 |  |  | 2+10 | -5 | 2600 | 81
1+95 | -5 | 2021-02-09 | 12:56 | T | 2720 | 0.33 | 81 |  |  | 2+10 | -15 | 2754 | 81
1+95 | -15 | 2021-02-09 | 12:49 | L | 2720 | 0.33 | 81 | 2814 | 81 | 2+10 | -25 | 2628 | 81
1+95 | -15 | 2021-02-09 | 12:49 | L | 3060 | 0.33 | 81
1+95 | -15 | 2021-02-09 | 12:50 | L | 2790 | 0.33 | 81
1+95 | -15 | 2021-02-09 | 12:50 | T | 2760 | 0.33 | 81
1+95 | -15 | 2021-02-09 | 12:51 | T | 2740 | 0.33 | 81
1+95 | -25 | 2021-02-09 | 12:44 | L | 3420 | 0.33 | 81 | 3360 | 81
1+95 | -25 | 2021-02-09 | 12:44 | L | 3340 | 0.33 | 81
1+95 | -25 | 2021-02-09 | 12:44 | L | 3550 | 0.33 | 81
1+95 | -25 | 2021-02-09 | 12:45 | T | 3280 | 0.33 | 81
1+95 | -25 | 2021-02-09 | 12:45 | T | 3210 | 0.33 | 81
2+10 | -5 | 2021-02-09 | 12:22 | L | 2270 | 0.33 | 81 | 2600 | 81
2+10 | -5 | 2021-02-09 | 12:22 | L | 2400 | 0.33 | 81
2+10 | -5 | 2021-02-09 | 12:23 | L | 2520 | 0.33 | 81
2+10 | -5 | 2021-02-09 | 12:24 | T | 2970 | 0.33 | 81
2+10 | -5 | 2021-02-09 | 12:24 | T | 2840 | 0.33 | 81
2+10 | -15 | 2021-02-09 | 12:28 | L | 2860 | 0.33 | 81 | 2754 | 81
2+10 | -15 | 2021-02-09 | 12:29 | L | 2810 | 0.33 | 81
2+10 | -15 | 2021-02-09 | 12:29 | L | 2850 | 0.33 | 81
2+10 | -15 | 2021-02-09 | 12:31 | T | 2710 | 0.33 | 81
2+10 | -15 | 2021-02-09 | 12:31 | T | 2540 | 0.33 | 81
2+10 | -25 | 2021-02-09 | 12:33 | L | 2300 | 0.33 | 81 | 2628 | 81
2+10 | -25 | 2021-02-09 | 12:34 | L | 2970 | 0.33 | 81
2+10 | -25 | 2021-02-09 | 12:34 | L | 2670 | 0.33 | 81
2+10 | -25 | 2021-02-09 | 12:36 | T | 2600 | 0.33 | 81
2+10 | -25 | 2021-02-09 | 12:36 | T | 2600 | 0.33 | 81