## HWD Form - LFS1N
ASTM D4694 - Heavy Weight Deflectometer (HWD)
Project: TO5 CC9 |  |  | Plate Radius (in): 5.91
Date: 09/16/2021 |  |  | Number of Sensors: 8
Technician: Henry Fermin |  |  | Radial Offset of Sensors (in): 0, -12, 12, 24, 36, 48, 60, 72
Layer Material: P-401 |  |  | Ground Temperature (°F): 76 - 79
Test Item: LFS1N |  |  | Ambient Temperature (°F): 75 - 78
Test Results
Location | Drop | Load, lbf | D0, mils | D1, mils | D2, mils | D3, mils | D4, mils | D5, mils | D6, mils | D7, mils
|  |  | 0 | -12 | 12 | 24 | 36 | 48 | 60 | 72
LFS1N (Sta. 0+15; Offset -5') | 1 | 36768 | 25.87 | 19.54 | 19.82 | 14.79 | 11.15 | 8.64 | 6.78 | 5.62
| 2 | 13276 | 9.31 | 7.02 | 7.07 | 5.32 | 4.04 | 3.17 | 2.5 | 2.1
| 3 | 13175 | 9.2 | 6.93 | 6.98 | 5.26 | 4 | 3.13 | 2.48 | 2.08
| 4 | 13284 | 9.19 | 6.92 | 6.98 | 5.26 | 4 | 3.14 | 2.48 | 2.07
| 5 | 13228 | 9.22 | 6.95 | 7.02 | 5.29 | 4.03 | 3.16 | 2.51 | 2.09
| 6 | 25153 | 17.58 | 13.21 | 13.48 | 10.06 | 7.63 | 5.96 | 4.71 | 3.91
| 7 | 25164 | 17.6 | 13.25 | 13.48 | 10.11 | 7.67 | 5.99 | 4.73 | 3.93
| 8 | 25143 | 17.59 | 13.25 | 13.48 | 10.11 | 7.67 | 5.98 | 4.73 | 3.93
| 9 | 25202 | 17.57 | 13.26 | 13.49 | 10.11 | 7.67 | 5.98 | 4.72 | 3.94
| 10 | 36812 | 25.48 | 19.28 | 19.64 | 14.65 | 11.1 | 8.6 | 6.78 | 5.64
| 11 | 36593 | 25.43 | 19.25 | 19.62 | 14.65 | 11.14 | 8.62 | 6.81 | 5.66
| 12 | 36851 | 25.4 | 19.22 | 19.59 | 14.6 | 11.1 | 8.62 | 6.81 | 5.66
| 13 | 37038 | 25.29 | 19.15 | 19.54 | 14.6 | 11.12 | 8.62 | 6.81 | 5.65
LFS1N (Sta. 0+15; Offset -15') | 1 | 35515 | 40.12 | 30.73 | 31.72 | 23.15 | 16.58 | 11.85 | 8.59 | 6.54
| 2 | 13081 | 12.56 | 9.53 | 9.77 | 7.2 | 5.28 | 3.93 | 2.97 | 2.38
| 3 | 13067 | 12.28 | 9.35 | 9.58 | 7.07 | 5.19 | 3.89 | 2.96 | 2.36
| 4 | 13073 | 12.1 | 9.23 | 9.48 | 7.01 | 5.15 | 3.87 | 2.94 | 2.35
| 5 | 13154 | 12.06 | 9.22 | 9.45 | 7.02 | 5.15 | 3.86 | 2.94 | 2.37
| 6 | 24824 | 24.21 | 18.55 | 19.15 | 14.1 | 10.28 | 7.6 | 5.7 | 4.49
| 7 | 25075 | 23.98 | 18.43 | 18.98 | 14.01 | 10.26 | 7.61 | 5.73 | 4.51
| 8 | 25269 | 23.8 | 18.34 | 18.86 | 13.98 | 10.23 | 7.6 | 5.74 | 4.53
| 9 | 25394 | 23.75 | 18.35 | 18.86 | 14.02 | 10.25 | 7.63 | 5.75 | 4.55
| 10 | 36702 | 34.93 | 27.14 | 27.94 | 20.73 | 15.16 | 11.17 | 8.37 | 6.54
| 11 | 36667 | 34.63 | 26.93 | 27.68 | 20.56 | 15.1 | 11.15 | 8.36 | 6.53
| 12 | 36449 | 34.43 | 26.82 | 27.57 | 20.52 | 15.08 | 11.16 | 8.38 | 6.58
| 13 | 36321 | 34.32 | 26.78 | 27.48 | 20.45 | 15.04 | 11.14 | 8.37 | 6.55
LFS1N (Sta. 0+15; Offset -25') | 1 | 36033 | 29.9 | 22.33 | 22.68 | 16.85 | 12.64 | 9.6 | 7.34 | 5.92
| 2 | 12976 | 9.51 | 6.95 | 7.06 | 5.28 | 4.05 | 3.19 | 2.52 | 2.09
| 3 | 13137 | 9.37 | 6.89 | 6.97 | 5.25 | 4.04 | 3.19 | 2.53 | 2.11
| 4 | 13120 | 9.29 | 6.83 | 6.93 | 5.22 | 4.02 | 3.17 | 2.51 | 2.09
| 5 | 13212 | 9.24 | 6.8 | 6.92 | 5.2 | 4.02 | 3.17 | 2.5 | 2.09
| 6 | 25148 | 18.37 | 13.57 | 13.84 | 10.39 | 7.95 | 6.23 | 4.9 | 4.04
| 7 | 25133 | 18.18 | 13.45 | 13.73 | 10.34 | 7.93 | 6.21 | 4.89 | 4.03
| 8 | 25406 | 18.15 | 13.44 | 13.76 | 10.37 | 7.95 | 6.24 | 4.92 | 4.07
| 9 | 25295 | 18.18 | 13.5 | 13.77 | 10.39 | 7.96 | 6.25 | 4.94 | 4.08
| 10 | 36668 | 26.53 | 19.85 | 20.32 | 15.29 | 11.67 | 9.09 | 7.13 | 5.84
| 11 | 36607 | 26.3 | 19.69 | 20.1 | 15.15 | 11.57 | 9.06 | 7.13 | 5.87
| 12 | 36317 | 26.18 | 19.58 | 20.01 | 15.1 | 11.57 | 9.06 | 7.12 | 5.86
| 13 | 36700 | 26.06 | 19.51 | 19.96 | 15.09 | 11.57 | 9.05 | 7.11 | 5.86
Comments: Results are supposed to be reviewed by GDIT engineer.
Test Performed By: | Henry Fermin |  |  | Reviewed By:
Date: 09/16/2021 |  |  |  | Date:
Test Results
Location | Drop | Load, lbf | D0, mils | D1, mils | D2, mils | D3, mils | D4, mils | D5, mils | D6, mils | D7, mils
|  |  | 0 | -12 | 12 | 24 | 36 | 48 | 60 | 72
LFS1N (Sta. 0+30; Offset -5') | 1 | 36138 | 29.31 | 22.44 | 22.68 | 16.85 | 12.49 | 9.51 | 7.28 | 5.88
| 2 | 13052 | 9.4 | 7.09 | 7.17 | 5.39 | 4.13 | 3.23 | 2.57 | 2.15
| 3 | 13182 | 9.23 | 6.97 | 7.04 | 5.31 | 4.06 | 3.2 | 2.54 | 2.14
| 4 | 13195 | 9.16 | 6.93 | 7.02 | 5.3 | 4.05 | 3.21 | 2.55 | 2.14
| 5 | 13243 | 9.13 | 6.91 | 7 | 5.29 | 4.03 | 3.19 | 2.53 | 2.11
| 6 | 24918 | 17.85 | 13.5 | 13.8 | 10.32 | 7.84 | 6.15 | 4.84 | 4.03
| 7 | 25244 | 17.77 | 13.48 | 13.74 | 10.31 | 7.84 | 6.16 | 4.86 | 4.04
| 8 | 25111 | 17.77 | 13.5 | 13.76 | 10.33 | 7.87 | 6.19 | 4.87 | 4.05
| 9 | 24968 | 17.69 | 13.47 | 13.68 | 10.31 | 7.85 | 6.16 | 4.86 | 4.04
| 10 | 36757 | 26.04 | 19.93 | 20.26 | 15.19 | 11.49 | 8.96 | 7.02 | 5.76
| 11 | 36921 | 25.75 | 19.7 | 20.08 | 15.1 | 11.48 | 8.96 | 7.02 | 5.82
| 12 | 36593 | 25.66 | 19.63 | 20.03 | 15.06 | 11.47 | 8.98 | 7.06 | 5.82
| 13 | 36989 | 25.64 | 19.66 | 19.97 | 15.02 | 11.45 | 8.97 | 7.04 | 5.84
LFS1N (Sta. 0+30; Offset -15') | 1 | 35472 | 41.05 | 32.3 | 32.91 | 24.42 | 17.65 | 12.81 | 9.25 | 6.95
| 2 | 12985 | 12.93 | 10 | 10.2 | 7.61 | 5.6 | 4.21 | 3.17 | 2.5
| 3 | 13048 | 12.6 | 9.79 | 9.99 | 7.47 | 5.5 | 4.15 | 3.15 | 2.51
| 4 | 13099 | 12.49 | 9.71 | 9.94 | 7.42 | 5.49 | 4.16 | 3.14 | 2.49
| 5 | 13095 | 12.42 | 9.66 | 9.89 | 7.41 | 5.48 | 4.16 | 3.15 | 2.51
| 6 | 24872 | 25 | 19.57 | 20.05 | 14.94 | 10.97 | 8.19 | 6.13 | 4.78
| 7 | 24937 | 24.64 | 19.35 | 19.78 | 14.83 | 10.95 | 8.17 | 6.14 | 4.8
| 8 | 25299 | 24.52 | 19.32 | 19.71 | 14.81 | 10.94 | 8.2 | 6.16 | 4.82
| 9 | 24914 | 24.46 | 19.29 | 19.66 | 14.78 | 10.92 | 8.2 | 6.18 | 4.83
| 10 | 36509 | 35.99 | 28.55 | 29.2 | 21.93 | 16.19 | 12.07 | 9 | 6.96
| 11 | 36007 | 35.7 | 28.38 | 28.96 | 21.77 | 16.16 | 12.06 | 9.02 | 6.99
| 12 | 36111 | 35.6 | 28.32 | 28.92 | 21.79 | 16.18 | 12.09 | 9.05 | 7.02
| 13 | 36361 | 35.43 | 28.22 | 28.81 | 21.71 | 16.15 | 12.08 | 9.06 | 7.01
LFS1N (Sta. 0+30; Offset -25') | 1 | 35997 | 32.35 | 24.63 | 24.83 | 18.29 | 13.59 | 10.24 | 7.8 | 6.23
| 2 | 13050 | 10.18 | 7.6 | 7.62 | 5.68 | 4.32 | 3.39 | 2.65 | 2.19
| 3 | 13098 | 10.01 | 7.46 | 7.52 | 5.63 | 4.3 | 3.37 | 2.64 | 2.2
| 4 | 13179 | 9.95 | 7.47 | 7.53 | 5.64 | 4.31 | 3.39 | 2.67 | 2.23
| 5 | 13234 | 9.94 | 7.45 | 7.53 | 5.64 | 4.3 | 3.37 | 2.67 | 2.22
| 6 | 25212 | 19.73 | 14.81 | 15 | 11.18 | 8.46 | 6.59 | 5.16 | 4.24
| 7 | 24963 | 19.51 | 14.67 | 14.84 | 11.1 | 8.44 | 6.59 | 5.17 | 4.25
| 8 | 25156 | 19.46 | 14.7 | 14.89 | 11.13 | 8.49 | 6.63 | 5.21 | 4.27
| 9 | 25117 | 19.35 | 14.6 | 14.79 | 11.07 | 8.41 | 6.58 | 5.16 | 4.24
| 10 | 36556 | 28.58 | 21.73 | 22.03 | 16.48 | 12.48 | 9.68 | 7.55 | 6.16
| 11 | 36526 | 28.27 | 21.49 | 21.79 | 16.34 | 12.41 | 9.65 | 7.55 | 6.19
| 12 | 36378 | 28.16 | 21.43 | 21.74 | 16.31 | 12.4 | 9.66 | 7.57 | 6.19
| 13 | 37044 | 28.15 | 21.42 | 21.77 | 16.34 | 12.43 | 9.68 | 7.59 | 6.21
Comments: Results are supposed to be reviewed by GDIT engineer.
Test Performed By: | Henry Fermin |  |  | Reviewed By:
Date: 09/16/2021 |  |  |  | Date:

## HWD Form - LFS1S
ASTM D4694 - Heavy Weight Deflectometer (HWD)
Project: TO5 CC9 |  |  | Plate Radius (in): 5.91
Date: 09/16/2021 |  |  | Number of Sensors: 8
Technician: Henry Fermin |  |  | Radial Offset of Sensors (in): 0, -12, 12, 24, 36, 48, 60, 72
Layer Material: P-401 |  |  | Ground Temperature (°F): 79 - 80
Test Item: LFS1S |  |  | Ambient Temperature (°F): 78 - 79
Test Results
Location | Drop | Load, lbf | D0, mils | D1, mils | D2, mils | D3, mils | D4, mils | D5, mils | D6, mils | D7, mils
|  |  | 0 | -12 | 12 | 24 | 36 | 48 | 60 | 72
LFS1S (Sta. 0+15; Offset +5') | 1 | 36106 | 40.5 | 30.02 | 30.12 | 20.81 | 14.55 | 10.47 | 7.77 | 6.19
| 2 | 13065 | 11.95 | 8.61 | 8.67 | 6.11 | 4.48 | 3.39 | 2.67 | 2.23
| 3 | 13180 | 11.63 | 8.42 | 8.49 | 5.99 | 4.39 | 3.35 | 2.63 | 2.21
| 4 | 13240 | 11.56 | 8.39 | 8.5 | 5.98 | 4.39 | 3.35 | 2.64 | 2.22
| 5 | 13276 | 11.52 | 8.37 | 8.46 | 6.01 | 4.39 | 3.37 | 2.65 | 2.23
| 6 | 24950 | 23.05 | 16.78 | 17.09 | 11.97 | 8.64 | 6.53 | 5.07 | 4.18
| 7 | 25013 | 22.88 | 16.7 | 16.96 | 11.97 | 8.69 | 6.57 | 5.09 | 4.2
| 8 | 24976 | 22.73 | 16.63 | 16.86 | 11.9 | 8.65 | 6.54 | 5.08 | 4.2
| 9 | 25150 | 22.68 | 16.61 | 16.88 | 11.96 | 8.69 | 6.57 | 5.09 | 4.2
| 10 | 36401 | 33.79 | 25.05 | 25.4 | 17.97 | 12.95 | 9.67 | 7.43 | 6.08
| 11 | 36629 | 33.36 | 24.68 | 25.09 | 17.78 | 12.93 | 9.67 | 7.45 | 6.1
| 12 | 36546 | 33.25 | 24.64 | 24.97 | 17.74 | 12.88 | 9.64 | 7.43 | 6.1
| 13 | 36606 | 33.15 | 24.58 | 24.95 | 17.76 | 12.9 | 9.67 | 7.47 | 6.11
LFS1S (Sta. 0+15; Offset +15') | 1 | 34884 | 53.13 | 39.4 | 39.95 | 26.97 | 17.77 | 11.67 | 8.04 | 6.16
| 2 | 13008 | 15.16 | 11.04 | 11.17 | 7.59 | 5.25 | 3.67 | 2.73 | 2.23
| 3 | 13004 | 14.63 | 10.72 | 10.81 | 7.43 | 5.1 | 3.62 | 2.71 | 2.23
| 4 | 13016 | 14.46 | 10.63 | 10.74 | 7.42 | 5.12 | 3.64 | 2.73 | 2.25
| 5 | 13072 | 14.31 | 10.55 | 10.65 | 7.35 | 5.08 | 3.63 | 2.74 | 2.25
| 6 | 24578 | 29.59 | 21.89 | 22.27 | 15.23 | 10.36 | 7.21 | 5.3 | 4.26
| 7 | 25000 | 29.19 | 21.66 | 22.05 | 15.19 | 10.46 | 7.29 | 5.37 | 4.32
| 8 | 24840 | 28.85 | 21.46 | 21.88 | 15.1 | 10.39 | 7.28 | 5.39 | 4.33
| 9 | 24825 | 28.71 | 21.44 | 21.79 | 15.06 | 10.42 | 7.29 | 5.38 | 4.33
| 10 | 36283 | 43.03 | 32.42 | 32.97 | 22.85 | 15.73 | 10.86 | 7.88 | 6.24
| 11 | 35893 | 42.44 | 32.02 | 32.55 | 22.61 | 15.6 | 10.83 | 7.91 | 6.27
| 12 | 35761 | 42.16 | 31.85 | 32.44 | 22.58 | 15.59 | 10.87 | 7.93 | 6.31
| 13 | 36080 | 42.07 | 31.8 | 32.39 | 22.57 | 15.58 | 10.87 | 7.94 | 6.29
LFS1S (Sta. 0+15; Offset +25') | 1 | 35688 | 38.85 | 27.91 | 28.08 | 19.39 | 13.5 | 9.71 | 7.21 | 5.71
| 2 | 13060 | 11.78 | 8.23 | 8.28 | 5.79 | 4.22 | 3.2 | 2.5 | 2.1
| 3 | 13163 | 11.49 | 8.09 | 8.12 | 5.72 | 4.17 | 3.19 | 2.48 | 2.07
| 4 | 13107 | 11.33 | 8.01 | 8.06 | 5.68 | 4.14 | 3.17 | 2.47 | 2.08
| 5 | 13166 | 11.31 | 8.01 | 8.08 | 5.68 | 4.14 | 3.17 | 2.47 | 2.07
| 6 | 24902 | 22.48 | 15.97 | 16.21 | 11.29 | 8.14 | 6.15 | 4.78 | 3.92
| 7 | 25060 | 22.3 | 15.88 | 16.07 | 11.3 | 8.2 | 6.2 | 4.81 | 3.94
| 8 | 25041 | 22.12 | 15.78 | 15.94 | 11.24 | 8.14 | 6.16 | 4.78 | 3.93
| 9 | 25140 | 22.16 | 15.85 | 16.04 | 11.29 | 8.21 | 6.21 | 4.78 | 3.95
| 10 | 36332 | 32.81 | 23.67 | 23.97 | 16.91 | 12.19 | 9.08 | 6.9 | 5.68
| 11 | 36372 | 32.41 | 23.37 | 23.69 | 16.75 | 12.13 | 9.07 | 6.99 | 5.69
| 12 | 36774 | 32.24 | 23.28 | 23.55 | 16.69 | 12.1 | 9.07 | 6.98 | 5.7
| 13 | 36531 | 32.04 | 23.13 | 23.45 | 16.64 | 12.07 | 9.05 | 6.97 | 5.7
Comments: Results are supposed to be reviewed by GDIT engineer.
Test Performed By: | Henry Fermin |  |  | Reviewed By:
Date: 09/16/2021 |  |  |  | Date:
Test Results
Location | Drop | Load, lbf | D0, mils | D1, mils | D2, mils | D3, mils | D4, mils | D5, mils | D6, mils | D7, mils
|  |  | 0 | -12 | 12 | 24 | 36 | 48 | 60 | 72
LFS1S (Sta. 0+30; Offset +5') | 1 | 35689 | 39.47 | 29.16 | 29.65 | 20.77 | 14.61 | 10.51 | 7.73 | 6.08
| 2 | 13139 | 11.65 | 8.35 | 8.53 | 6.02 | 4.43 | 3.38 | 2.64 | 2.21
| 3 | 13159 | 11.3 | 8.15 | 8.32 | 5.9 | 4.33 | 3.32 | 2.61 | 2.19
| 4 | 13145 | 11.19 | 8.09 | 8.28 | 5.88 | 4.33 | 3.32 | 2.61 | 2.2
| 5 | 13183 | 11.17 | 8.08 | 8.26 | 5.89 | 4.33 | 3.3 | 2.61 | 2.19
| 6 | 25001 | 22.3 | 16.22 | 16.64 | 11.75 | 8.53 | 6.47 | 5 | 4.12
| 7 | 25075 | 22.07 | 16.1 | 16.45 | 11.69 | 8.51 | 6.45 | 5.01 | 4.12
| 8 | 25192 | 21.96 | 16.04 | 16.44 | 11.68 | 8.52 | 6.46 | 5.02 | 4.13
| 9 | 25247 | 21.94 | 16.05 | 16.4 | 11.68 | 8.52 | 6.48 | 5.04 | 4.14
| 10 | 36534 | 32.69 | 24.18 | 24.74 | 17.68 | 12.85 | 9.6 | 7.38 | 5.98
| 11 | 36410 | 32.25 | 23.85 | 24.34 | 17.4 | 12.67 | 9.51 | 7.36 | 6
| 12 | 36392 | 32.09 | 23.72 | 24.25 | 17.37 | 12.66 | 9.51 | 7.37 | 6.02
| 13 | 36504 | 31.89 | 23.62 | 24.11 | 17.27 | 12.64 | 9.49 | 7.34 | 6
LFS1S (Sta. 0+30; Offset +15') | 1 | 34866 | 52.84 | 39.73 | 40.26 | 27.49 | 18.22 | 11.98 | 8.16 | 6.28
| 2 | 12982 | 15.31 | 11.28 | 11.33 | 7.78 | 5.36 | 3.73 | 2.74 | 2.23
| 3 | 13013 | 14.78 | 10.97 | 11.03 | 7.62 | 5.24 | 3.68 | 2.74 | 2.26
| 4 | 13088 | 14.56 | 10.85 | 10.91 | 7.56 | 5.22 | 3.67 | 2.73 | 2.24
| 5 | 13032 | 14.42 | 10.76 | 10.83 | 7.51 | 5.2 | 3.65 | 2.73 | 2.25
| 6 | 24663 | 29.86 | 22.37 | 22.74 | 15.62 | 10.65 | 7.38 | 5.33 | 4.3
| 7 | 24865 | 29.3 | 22.01 | 22.4 | 15.51 | 10.67 | 7.41 | 5.38 | 4.33
| 8 | 24977 | 29.03 | 21.92 | 22.22 | 15.41 | 10.66 | 7.42 | 5.41 | 4.35
| 9 | 24762 | 28.79 | 21.79 | 22.04 | 15.35 | 10.62 | 7.39 | 5.39 | 4.35
| 10 | 35711 | 42.93 | 32.71 | 33.3 | 23.23 | 16.02 | 11.06 | 7.95 | 6.32
| 11 | 35698 | 42.61 | 32.58 | 33.04 | 23.11 | 16 | 11.07 | 7.99 | 6.35
| 12 | 35890 | 42.43 | 32.46 | 32.97 | 23.11 | 16.01 | 11.07 | 8.01 | 6.38
| 13 | 36135 | 42.1 | 32.31 | 32.73 | 22.99 | 15.93 | 11.04 | 7.98 | 6.36
LFS1S (Sta. 0+30; Offset +25') | 1 | 36045 | 36.43 | 26.62 | 26.84 | 18.86 | 13.35 | 9.57 | 7.08 | 5.59
| 2 | 13282 | 10.88 | 7.83 | 7.91 | 5.69 | 4.19 | 3.2 | 2.49 | 2.06
| 3 | 13235 | 10.81 | 7.81 | 7.89 | 5.68 | 4.18 | 3.19 | 2.48 | 2.07
| 4 | 13216 | 10.76 | 7.79 | 7.88 | 5.67 | 4.18 | 3.19 | 2.47 | 2.06
| 5 | 13172 | 10.74 | 7.79 | 7.88 | 5.67 | 4.17 | 3.18 | 2.47 | 2.06
| 6 | 25028 | 21.35 | 15.49 | 15.72 | 11.19 | 8.17 | 6.16 | 4.75 | 3.9
| 7 | 25050 | 21.27 | 15.49 | 15.68 | 11.25 | 8.22 | 6.21 | 4.79 | 3.93
| 8 | 25100 | 21.16 | 15.43 | 15.65 | 11.21 | 8.22 | 6.2 | 4.79 | 3.94
| 9 | 24901 | 21.1 | 15.39 | 15.61 | 11.2 | 8.21 | 6.21 | 4.76 | 3.92
| 10 | 36783 | 31.47 | 23.14 | 23.52 | 16.86 | 12.3 | 9.15 | 6.83 | 5.64
| 11 | 36850 | 31.09 | 22.87 | 23.23 | 16.69 | 12.23 | 9.12 | 6.88 | 5.68
| 12 | 36646 | 30.89 | 22.72 | 23.11 | 16.59 | 12.18 | 9.1 | 6.85 | 5.69
| 13 | 36294 | 30.75 | 22.67 | 23.02 | 16.54 | 12.15 | 9.1 | 6.84 | 5.7
Comments: Results are supposed to be reviewed by GDIT engineer.
Test Performed By: | Henry Fermin |  |  | Reviewed By:
Date: 09/16/2021 |  |  |  | Date:

## HWD Form - LFS2N
ASTM D4694 - Heavy Weight Deflectometer (HWD)
Project: TO5 CC9 |  |  | Plate Radius (in): 5.91
Date: 09/16/2021 |  |  | Number of Sensors: 8
Technician: Henry Fermin |  |  | Radial Offset of Sensors (in): 0, -12, 12, 24, 36, 48, 60, 72
Layer Material: P-401 |  |  | Ground Temperature (°F): 76 - 79
Test Item: LFS2N |  |  | Ambient Temperature (°F): 75 - 78
Test Results
Location | Drop | Load, lbf | D0, mils | D1, mils | D2, mils | D3, mils | D4, mils | D5, mils | D6, mils | D7, mils
|  |  | 0 | -12 | 12 | 24 | 36 | 48 | 60 | 72
LFS2N (Sta. 0+75; Offset -5') | 1 | 36143 | 29.88 | 22.09 | 22.5 | 16.34 | 12.06 | 9.07 | 7.05 | 5.71
| 2 | 13119 | 9.58 | 6.95 | 7.01 | 5.18 | 3.93 | 3.08 | 2.48 | 2.08
| 3 | 13215 | 9.38 | 6.82 | 6.9 | 5.12 | 3.88 | 3.06 | 2.45 | 2.08
| 4 | 13170 | 9.35 | 6.83 | 6.91 | 5.13 | 3.9 | 3.08 | 2.47 | 2.08
| 5 | 13182 | 9.28 | 6.77 | 6.87 | 5.09 | 3.87 | 3.06 | 2.46 | 2.06
| 6 | 25151 | 18.08 | 13.2 | 13.55 | 9.96 | 7.54 | 5.9 | 4.71 | 3.92
| 7 | 25364 | 18.03 | 13.21 | 13.51 | 9.96 | 7.56 | 5.92 | 4.73 | 3.94
| 8 | 25465 | 18.05 | 13.24 | 13.52 | 10 | 7.59 | 5.94 | 4.74 | 3.93
| 9 | 25275 | 17.98 | 13.22 | 13.49 | 9.98 | 7.58 | 5.94 | 4.75 | 3.96
| 10 | 36778 | 26.36 | 19.51 | 20.03 | 14.74 | 11.14 | 8.64 | 6.86 | 5.69
| 11 | 36419 | 26.07 | 19.25 | 19.78 | 14.6 | 11.07 | 8.62 | 6.87 | 5.7
| 12 | 36679 | 25.89 | 19.14 | 19.63 | 14.51 | 10.98 | 8.56 | 6.85 | 5.68
| 13 | 36742 | 25.91 | 19.17 | 19.68 | 14.56 | 11.04 | 8.62 | 6.86 | 5.7
LFS2N (Sta. 0+75; Offset -15') | 1 | 35492 | 40.36 | 31.28 | 31.86 | 23.52 | 17.19 | 12.41 | 8.93 | 6.78
| 2 | 13004 | 12.43 | 9.48 | 9.63 | 7.16 | 5.35 | 4.02 | 3.03 | 2.4
| 3 | 12945 | 12.07 | 9.25 | 9.4 | 6.99 | 5.21 | 3.96 | 2.99 | 2.39
| 4 | 13035 | 11.92 | 9.15 | 9.33 | 6.93 | 5.19 | 3.94 | 2.98 | 2.37
| 5 | 13067 | 11.85 | 9.11 | 9.26 | 6.91 | 5.16 | 3.93 | 2.97 | 2.37
| 6 | 24786 | 23.94 | 18.51 | 18.99 | 14.06 | 10.45 | 7.85 | 5.87 | 4.65
| 7 | 25029 | 23.62 | 18.32 | 18.78 | 13.99 | 10.47 | 7.85 | 5.9 | 4.67
| 8 | 25037 | 23.41 | 18.17 | 18.64 | 13.91 | 10.42 | 7.83 | 5.89 | 4.66
| 9 | 25323 | 23.42 | 18.23 | 18.65 | 13.95 | 10.46 | 7.88 | 5.93 | 4.69
| 10 | 36518 | 34.22 | 26.81 | 27.44 | 20.56 | 15.4 | 11.52 | 8.61 | 6.77
| 11 | 36095 | 33.99 | 26.71 | 27.24 | 20.44 | 15.35 | 11.53 | 8.65 | 6.82
| 12 | 36194 | 33.87 | 26.6 | 27.21 | 20.44 | 15.37 | 11.56 | 8.68 | 6.86
| 13 | 36963 | 33.81 | 26.62 | 27.15 | 20.41 | 15.37 | 11.56 | 8.71 | 6.86
LFS2N (Sta. 0+75; Offset -25') | 1 | 36046 | 29.75 | 22.27 | 22.48 | 16.9 | 12.6 | 9.71 | 7.47 | 6
| 2 | 13037 | 9.55 | 6.99 | 7.04 | 5.37 | 4.09 | 3.25 | 2.58 | 2.16
| 3 | 13231 | 9.35 | 6.88 | 6.91 | 5.27 | 4.03 | 3.22 | 2.54 | 2.13
| 4 | 13128 | 9.3 | 6.85 | 6.9 | 5.26 | 4.03 | 3.22 | 2.56 | 2.14
| 5 | 13251 | 9.28 | 6.85 | 6.9 | 5.27 | 4.03 | 3.22 | 2.56 | 2.14
| 6 | 25158 | 18.3 | 13.54 | 13.75 | 10.42 | 7.95 | 6.3 | 4.97 | 4.11
| 7 | 25146 | 18.17 | 13.47 | 13.66 | 10.4 | 7.94 | 6.3 | 4.99 | 4.12
| 8 | 25180 | 18.08 | 13.43 | 13.64 | 10.39 | 7.93 | 6.3 | 4.99 | 4.13
| 9 | 25358 | 18.08 | 13.47 | 13.69 | 10.4 | 7.95 | 6.31 | 5 | 4.13
| 10 | 36599 | 26.44 | 19.85 | 20.21 | 15.36 | 11.71 | 9.2 | 7.26 | 5.91
| 11 | 36540 | 26.27 | 19.7 | 20.06 | 15.27 | 11.64 | 9.19 | 7.27 | 5.95
| 12 | 36772 | 25.98 | 19.49 | 19.85 | 15.16 | 11.6 | 9.16 | 7.25 | 5.94
| 13 | 36659 | 25.99 | 19.52 | 19.87 | 15.18 | 11.58 | 9.16 | 7.25 | 5.95
Comments: Results are supposed to be reviewed by GDIT engineer.
Test Performed By: | Henry Fermin |  |  | Reviewed By:
Date: 09/16/2021 |  |  |  | Date:
Test Results
Location | Drop | Load, lbf | D0, mils | D1, mils | D2, mils | D3, mils | D4, mils | D5, mils | D6, mils | D7, mils
|  |  | 0 | -12 | 12 | 24 | 36 | 48 | 60 | 72
LFS2N (Sta. 0+90; Offset -5') | 1 | 36016 | 28 | 21.3 | 21.44 | 16.1 | 12.11 | 9.32 | 7.22 | 5.87
| 2 | 13075 | 9.07 | 6.75 | 6.75 | 5.16 | 3.99 | 3.16 | 2.53 | 2.13
| 3 | 13204 | 8.9 | 6.66 | 6.67 | 5.12 | 3.96 | 3.16 | 2.52 | 2.12
| 4 | 13127 | 8.84 | 6.62 | 6.64 | 5.09 | 3.93 | 3.14 | 2.5 | 2.12
| 5 | 13244 | 8.8 | 6.6 | 6.62 | 5.07 | 3.94 | 3.13 | 2.51 | 2.12
| 6 | 25149 | 17.27 | 12.95 | 13.12 | 9.94 | 7.65 | 6.06 | 4.82 | 4.04
| 7 | 25193 | 17.11 | 12.87 | 13.02 | 9.93 | 7.64 | 6.07 | 4.85 | 4.02
| 8 | 25267 | 17.17 | 12.93 | 13.09 | 9.96 | 7.66 | 6.08 | 4.86 | 4.07
| 9 | 25246 | 17.12 | 12.91 | 13.08 | 9.96 | 7.66 | 6.09 | 4.85 | 4.06
| 10 | 37005 | 25.09 | 19.08 | 19.33 | 14.68 | 11.27 | 8.87 | 6.96 | 5.83
| 11 | 36883 | 24.88 | 18.91 | 19.16 | 14.56 | 11.21 | 8.86 | 6.97 | 5.85
| 12 | 36927 | 24.86 | 18.88 | 19.12 | 14.56 | 11.21 | 8.87 | 7.01 | 5.87
| 13 | 36789 | 24.73 | 18.82 | 19.07 | 14.53 | 11.2 | 8.86 | 7.01 | 5.87
LFS2N (Sta. 0+90; Offset -15') | 1 | 35624 | 38.29 | 30.08 | 30.56 | 22.94 | 16.95 | 12.55 | 9.17 | 6.98
| 2 | 12970 | 11.89 | 9.2 | 9.28 | 7 | 5.27 | 4.04 | 3.06 | 2.45
| 3 | 13058 | 11.62 | 9.02 | 9.13 | 6.9 | 5.16 | 3.99 | 3.05 | 2.43
| 4 | 13052 | 11.48 | 8.94 | 9.06 | 6.84 | 5.14 | 3.97 | 3.04 | 2.43
| 5 | 13123 | 11.44 | 8.92 | 9.02 | 6.84 | 5.15 | 3.98 | 3.05 | 2.45
| 6 | 24860 | 23.03 | 18.02 | 18.41 | 13.86 | 10.35 | 7.92 | 6.01 | 4.72
| 7 | 25226 | 22.85 | 17.94 | 18.26 | 13.86 | 10.44 | 7.97 | 6.05 | 4.78
| 8 | 25475 | 22.76 | 17.93 | 18.25 | 13.86 | 10.47 | 8 | 6.08 | 4.79
| 9 | 25149 | 22.68 | 17.87 | 18.2 | 13.85 | 10.42 | 7.99 | 6.08 | 4.79
| 10 | 36332 | 33.23 | 26.42 | 26.91 | 20.51 | 15.49 | 11.8 | 8.91 | 6.98
| 11 | 36616 | 33 | 26.28 | 26.75 | 20.41 | 15.43 | 11.77 | 8.91 | 6.98
| 12 | 36400 | 33.03 | 26.29 | 26.77 | 20.43 | 15.48 | 11.83 | 8.96 | 7.02
| 13 | 36518 | 32.89 | 26.24 | 26.7 | 20.39 | 15.44 | 11.82 | 8.96 | 7.04
LFS2N (Sta. 0+90; Offset -25') | 1 | 35993 | 28.52 | 21.47 | 21.72 | 16.44 | 12.46 | 9.51 | 7.35 | 5.92
| 2 | 13057 | 9.18 | 6.78 | 6.84 | 5.23 | 4.06 | 3.21 | 2.54 | 2.13
| 3 | 13152 | 8.99 | 6.67 | 6.72 | 5.16 | 4 | 3.16 | 2.51 | 2.1
| 4 | 13231 | 8.94 | 6.65 | 6.71 | 5.16 | 3.99 | 3.16 | 2.52 | 2.12
| 5 | 13249 | 8.89 | 6.62 | 6.67 | 5.13 | 3.97 | 3.16 | 2.49 | 2.09
| 6 | 25067 | 17.62 | 13.12 | 13.33 | 10.15 | 7.82 | 6.18 | 4.9 | 4.04
| 7 | 25171 | 17.52 | 13.09 | 13.29 | 10.14 | 7.85 | 6.19 | 4.91 | 4.06
| 8 | 25409 | 17.47 | 13.06 | 13.29 | 10.15 | 7.86 | 6.22 | 4.93 | 4.06
| 9 | 25005 | 17.4 | 13.03 | 13.2 | 10.1 | 7.82 | 6.17 | 4.89 | 4.05
| 10 | 36843 | 25.57 | 19.27 | 19.64 | 15 | 11.55 | 9.06 | 7.16 | 5.88
| 11 | 36606 | 25.31 | 19.09 | 19.42 | 14.88 | 11.5 | 9.04 | 7.16 | 5.9
| 12 | 36677 | 25.24 | 19.07 | 19.43 | 14.88 | 11.5 | 9.05 | 7.17 | 5.89
| 13 | 37004 | 25.2 | 19.07 | 19.41 | 14.9 | 11.5 | 9.04 | 7.17 | 5.9
Comments: Results are supposed to be reviewed by GDIT engineer.
Test Performed By: | Henry Fermin |  |  | Reviewed By:
Date: 09/16/2021 |  |  |  | Date:

## HWD Form - LFS2S
ASTM D4694 - Heavy Weight Deflectometer (HWD)
Project: TO5 CC9 |  |  | Plate Radius (in): 5.91
Date: 09/16/2021 |  |  | Number of Sensors: 8
Technician: Henry Fermin |  |  | Radial Offset of Sensors (in): 0, -12, 12, 24, 36, 48, 60, 72
Layer Material: P-401 |  |  | Ground Temperature (°F): 79 - 80
Test Item: LFS2S |  |  | Ambient Temperature (°F): 78 - 79
Test Results
Location | Drop | Load, lbf | D0, mils | D1, mils | D2, mils | D3, mils | D4, mils | D5, mils | D6, mils | D7, mils
|  |  | 0 | -12 | 12 | 24 | 36 | 48 | 60 | 72
LFS2S (Sta. 0+75; Offset +5') | 1 | 35756 | 38.49 | 28.1 | 28.36 | 19.62 | 13.85 | 10.13 | 7.66 | 6.14
| 2 | 13044 | 11.58 | 8.26 | 8.36 | 5.9 | 4.37 | 3.34 | 2.67 | 2.24
| 3 | 13087 | 11.3 | 8.09 | 8.17 | 5.8 | 4.28 | 3.31 | 2.64 | 2.22
| 4 | 13114 | 11.21 | 8.04 | 8.15 | 5.78 | 4.27 | 3.3 | 2.64 | 2.22
| 5 | 13168 | 11.17 | 8.02 | 8.14 | 5.78 | 4.25 | 3.3 | 2.63 | 2.22
| 6 | 24855 | 22.13 | 16 | 16.32 | 11.49 | 8.38 | 6.43 | 5.05 | 4.18
| 7 | 24941 | 22.06 | 16.02 | 16.33 | 11.55 | 8.45 | 6.48 | 5.1 | 4.23
| 8 | 25166 | 21.98 | 16.01 | 16.27 | 11.55 | 8.42 | 6.48 | 5.1 | 4.22
| 9 | 25345 | 21.92 | 15.98 | 16.29 | 11.59 | 8.46 | 6.49 | 5.09 | 4.22
| 10 | 36601 | 32.62 | 24.01 | 24.42 | 17.34 | 12.61 | 9.54 | 7.43 | 6.1
| 11 | 36350 | 32.27 | 23.74 | 24.15 | 17.15 | 12.5 | 9.53 | 7.44 | 6.11
| 12 | 36404 | 32.06 | 23.58 | 24.05 | 17.16 | 12.51 | 9.52 | 7.43 | 6.11
| 13 | 36756 | 32.01 | 23.63 | 24.07 | 17.17 | 12.57 | 9.54 | 7.44 | 6.11
LFS2S (Sta. 0+75; Offset +15') | 1 | 35216 | 49.47 | 37.7 | 38.31 | 26.33 | 17.83 | 11.98 | 8.33 | 6.31
| 2 | 12990 | 14.6 | 10.94 | 11.03 | 7.66 | 5.4 | 3.82 | 2.86 | 2.31
| 3 | 13001 | 14.13 | 10.6 | 10.73 | 7.49 | 5.3 | 3.78 | 2.83 | 2.3
| 4 | 13042 | 13.89 | 10.45 | 10.57 | 7.41 | 5.26 | 3.76 | 2.82 | 2.29
| 5 | 13108 | 13.79 | 10.39 | 10.52 | 7.38 | 5.24 | 3.76 | 2.83 | 2.31
| 6 | 24764 | 28.17 | 21.35 | 21.72 | 15.18 | 10.63 | 7.51 | 5.54 | 4.4
| 7 | 24854 | 27.75 | 21.13 | 21.47 | 15.07 | 10.63 | 7.56 | 5.62 | 4.46
| 8 | 24831 | 27.48 | 21.02 | 21.3 | 14.99 | 10.61 | 7.56 | 5.62 | 4.47
| 9 | 24882 | 27.3 | 20.89 | 21.19 | 14.94 | 10.6 | 7.56 | 5.6 | 4.46
| 10 | 36185 | 40.6 | 31.34 | 31.86 | 22.52 | 15.92 | 11.28 | 8.27 | 6.49
| 11 | 35884 | 39.88 | 30.87 | 31.31 | 22.2 | 15.73 | 11.19 | 8.25 | 6.49
| 12 | 36010 | 39.83 | 30.88 | 31.37 | 22.28 | 15.83 | 11.3 | 8.33 | 6.55
| 13 | 36269 | 39.74 | 30.81 | 31.32 | 22.26 | 15.85 | 11.31 | 8.33 | 6.54
LFS2S (Sta. 0+75; Offset +25') | 1 | 35778 | 38.2 | 28.22 | 28.43 | 19.73 | 13.82 | 10 | 7.53 | 5.99
| 2 | 13105 | 11.59 | 8.39 | 8.47 | 5.95 | 4.34 | 3.29 | 2.61 | 2.18
| 3 | 13171 | 11.35 | 8.23 | 8.31 | 5.86 | 4.3 | 3.27 | 2.57 | 2.14
| 4 | 13182 | 11.24 | 8.17 | 8.27 | 5.85 | 4.26 | 3.27 | 2.56 | 2.14
| 5 | 13202 | 11.23 | 8.2 | 8.3 | 5.89 | 4.29 | 3.29 | 2.59 | 2.16
| 6 | 25148 | 22.37 | 16.36 | 16.63 | 11.71 | 8.47 | 6.44 | 5.04 | 4.14
| 7 | 24936 | 22.17 | 16.23 | 16.51 | 11.69 | 8.5 | 6.46 | 5.05 | 4.15
| 8 | 25010 | 22.03 | 16.23 | 16.42 | 11.65 | 8.47 | 6.43 | 5.03 | 4.13
| 9 | 24932 | 22.05 | 16.23 | 16.48 | 11.71 | 8.51 | 6.48 | 5.06 | 4.14
| 10 | 36466 | 32.64 | 24.26 | 24.59 | 17.48 | 12.64 | 9.49 | 7.39 | 5.99
| 11 | 36708 | 32.3 | 24.02 | 24.32 | 17.35 | 12.62 | 9.49 | 7.4 | 6.02
| 12 | 36302 | 32.06 | 23.87 | 24.18 | 17.27 | 12.58 | 9.48 | 7.41 | 6.02
| 13 | 36556 | 32.02 | 23.82 | 24.18 | 17.28 | 12.59 | 9.5 | 7.42 | 6.03
Comments: Results are supposed to be reviewed by GDIT engineer.
Test Performed By: | Henry Fermin |  |  | Reviewed By:
Date: 09/16/2021 |  |  |  | Date:
Test Results
Location | Drop | Load, lbf | D0, mils | D1, mils | D2, mils | D3, mils | D4, mils | D5, mils | D6, mils | D7, mils
|  |  | 0 | -12 | 12 | 24 | 36 | 48 | 60 | 72
LFS2S (Sta. 0+90; Offset +5') | 1 | 35856 | 35.82 | 26.68 | 27.09 | 19.12 | 13.59 | 9.97 | 7.52 | 6.03
| 2 | 13076 | 10.96 | 7.99 | 8.15 | 5.84 | 4.29 | 3.31 | 2.62 | 2.19
| 3 | 13121 | 10.7 | 7.84 | 7.97 | 5.74 | 4.24 | 3.28 | 2.61 | 2.19
| 4 | 13145 | 10.62 | 7.8 | 7.93 | 5.73 | 4.21 | 3.27 | 2.59 | 2.19
| 5 | 13134 | 10.6 | 7.79 | 7.93 | 5.73 | 4.22 | 3.28 | 2.59 | 2.19
| 6 | 25067 | 21 | 15.46 | 15.85 | 11.33 | 8.28 | 6.36 | 4.98 | 4.14
| 7 | 25236 | 20.85 | 15.47 | 15.76 | 11.35 | 8.31 | 6.39 | 5.01 | 4.16
| 8 | 25292 | 20.79 | 15.41 | 15.74 | 11.32 | 8.31 | 6.39 | 5 | 4.16
| 9 | 25166 | 20.73 | 15.42 | 15.73 | 11.34 | 8.31 | 6.4 | 5.01 | 4.16
| 10 | 36913 | 30.89 | 23.05 | 23.6 | 16.98 | 12.4 | 9.41 | 7.32 | 6.02
| 11 | 36607 | 30.5 | 22.73 | 23.29 | 16.8 | 12.29 | 9.38 | 7.32 | 6.03
| 12 | 37057 | 30.39 | 22.68 | 23.26 | 16.78 | 12.31 | 9.37 | 7.32 | 6.02
| 13 | 36923 | 30.35 | 22.7 | 23.18 | 16.72 | 12.28 | 9.37 | 7.3 | 6.03
LFS2S (Sta. 0+90; Offset +15') | 1 | 35420 | 46.58 | 35.33 | 36.51 | 25.47 | 17.52 | 11.96 | 8.39 | 6.46
| 2 | 13128 | 13.75 | 10.34 | 10.59 | 7.46 | 5.33 | 3.83 | 2.89 | 2.37
| 3 | 13144 | 13.37 | 10.09 | 10.32 | 7.29 | 5.22 | 3.79 | 2.86 | 2.36
| 4 | 13067 | 13.18 | 9.98 | 10.18 | 7.22 | 5.18 | 3.76 | 2.83 | 2.34
| 5 | 13208 | 13.09 | 9.93 | 10.13 | 7.21 | 5.17 | 3.77 | 2.85 | 2.34
| 6 | 24835 | 26.59 | 20.24 | 20.81 | 14.73 | 10.41 | 7.46 | 5.55 | 4.46
| 7 | 24806 | 26.17 | 20.01 | 20.52 | 14.62 | 10.46 | 7.5 | 5.58 | 4.49
| 8 | 24922 | 25.95 | 19.89 | 20.41 | 14.56 | 10.44 | 7.52 | 5.6 | 4.51
| 9 | 24932 | 25.84 | 19.84 | 20.34 | 14.57 | 10.42 | 7.52 | 5.62 | 4.52
| 10 | 36344 | 38.47 | 29.73 | 30.61 | 21.98 | 15.66 | 11.23 | 8.26 | 6.59
| 11 | 36149 | 38.08 | 29.47 | 30.34 | 21.8 | 15.63 | 11.24 | 8.28 | 6.61
| 12 | 36574 | 37.88 | 29.36 | 30.24 | 21.8 | 15.64 | 11.27 | 8.31 | 6.62
| 13 | 36279 | 37.72 | 29.26 | 30.12 | 21.71 | 15.61 | 11.26 | 8.31 | 6.62
LFS2S (Sta. 0+90; Offset +25') | 1 | 35820 | 35.96 | 26.7 | 26.85 | 18.77 | 13.24 | 9.69 | 7.26 | 5.79
| 2 | 13118 | 11.01 | 8.03 | 8.06 | 5.77 | 4.23 | 3.29 | 2.55 | 2.13
| 3 | 13120 | 10.72 | 7.85 | 7.88 | 5.66 | 4.18 | 3.22 | 2.51 | 2.1
| 4 | 13175 | 10.64 | 7.81 | 7.86 | 5.66 | 4.18 | 3.22 | 2.52 | 2.12
| 5 | 13202 | 10.67 | 7.85 | 7.91 | 5.71 | 4.21 | 3.26 | 2.55 | 2.13
| 6 | 24892 | 21.11 | 15.55 | 15.83 | 11.25 | 8.23 | 6.31 | 4.92 | 4.05
| 7 | 24959 | 20.98 | 15.5 | 15.73 | 11.23 | 8.24 | 6.32 | 4.93 | 4.06
| 8 | 25104 | 20.94 | 15.51 | 15.73 | 11.25 | 8.23 | 6.31 | 4.94 | 4.07
| 9 | 24990 | 20.86 | 15.47 | 15.67 | 11.24 | 8.25 | 6.34 | 4.94 | 4.1
| 10 | 36692 | 30.92 | 23.09 | 23.43 | 16.77 | 12.22 | 9.24 | 7.2 | 5.89
| 11 | 36839 | 30.43 | 22.71 | 23.01 | 16.52 | 12.12 | 9.19 | 7.16 | 5.85
| 12 | 36535 | 30.34 | 22.64 | 23.04 | 16.52 | 12.17 | 9.23 | 7.2 | 5.88
| 13 | 36749 | 30.25 | 22.65 | 22.99 | 16.55 | 12.18 | 9.23 | 7.21 | 5.9
Comments: Results are supposed to be reviewed by GDIT engineer.
Test Performed By: | Henry Fermin |  |  | Reviewed By:
Date: 09/16/2021 |  |  |  | Date:

## HWD Form - LFC3N
ASTM D4694 - Heavy Weight Deflectometer (HWD)
Project: TO5 CC9 |  |  | Plate Radius (in): 5.91
Date: 09/16/2021 |  |  | Number of Sensors: 8
Technician: Henry Fermin |  |  | Radial Offset of Sensors (in): 0, -12, 12, 24, 36, 48, 60, 72
Layer Material: P-401 |  |  | Ground Temperature (°F): 76 - 79
Test Item: LFC3N |  |  | Ambient Temperature (°F): 75 - 78
Test Results
Location | Drop | Load, lbf | D0, mils | D1, mils | D2, mils | D3, mils | D4, mils | D5, mils | D6, mils | D7, mils
|  |  | 0 | -12 | 12 | 24 | 36 | 48 | 60 | 72
LFC3N (Sta. 1+35; Offset -5') | 1 | 33999 | 75.99 | 53.79 | 53.98 | 33.14 | 20.6 | 13.44 | 9.45 | 7.36
| 2 | 12853 | 20.07 | 13.61 | 13.79 | 8.37 | 5.39 | 3.83 | 2.95 | 2.44
| 3 | 12879 | 19.23 | 13.21 | 13.39 | 8.26 | 5.36 | 3.86 | 2.95 | 2.45
| 4 | 12935 | 18.91 | 13.06 | 13.26 | 8.23 | 5.35 | 3.83 | 2.93 | 2.45
| 5 | 12982 | 18.84 | 13.03 | 13.25 | 8.23 | 5.35 | 3.85 | 2.94 | 2.45
| 6 | 24514 | 38.62 | 27.04 | 27.46 | 17.19 | 11.15 | 7.81 | 5.89 | 4.81
| 7 | 24763 | 37.86 | 26.64 | 27.09 | 17.08 | 11.17 | 7.86 | 5.93 | 4.85
| 8 | 24625 | 37.51 | 26.49 | 26.89 | 17.04 | 11.19 | 7.85 | 5.92 | 4.84
| 9 | 24685 | 37.33 | 26.39 | 26.87 | 17.05 | 11.18 | 7.85 | 5.94 | 4.85
| 10 | 35694 | 54.71 | 39.15 | 39.67 | 25.47 | 16.77 | 11.72 | 8.79 | 7.12
| 11 | 35390 | 54.2 | 38.77 | 39.42 | 25.31 | 16.74 | 11.74 | 8.83 | 7.16
| 12 | 35191 | 53.9 | 38.6 | 39.27 | 25.24 | 16.7 | 11.75 | 8.82 | 7.18
| 13 | 35498 | 53.63 | 38.48 | 39.14 | 25.21 | 16.69 | 11.74 | 8.83 | 7.17
LFC3N (Sta. 1+35; Offset -15') | 1 | 31782 | 139.04 | 92.7 | 96.82 | 54.34 | 28.84 | 15.74 | 9.62 | 7.13
| 2 | 12542 | 30.27 | 19.81 | 20.79 | 11.93 | 7.15 | 4.75 | 3.44 | 2.77
| 3 | 12685 | 28 | 18.67 | 19.46 | 11.45 | 6.99 | 4.69 | 3.42 | 2.74
| 4 | 12612 | 27.31 | 18.35 | 19.16 | 11.39 | 7.02 | 4.71 | 3.43 | 2.77
| 5 | 12662 | 26.73 | 18.08 | 18.86 | 11.25 | 6.95 | 4.7 | 3.42 | 2.76
| 6 | 23865 | 59.25 | 40.91 | 42.75 | 25.58 | 15.36 | 9.81 | 6.8 | 5.33
| 7 | 24044 | 57.37 | 40.11 | 41.87 | 25.48 | 15.49 | 9.99 | 6.93 | 5.41
| 8 | 24108 | 56.38 | 39.69 | 41.48 | 25.45 | 15.6 | 10.05 | 6.99 | 5.47
| 9 | 24051 | 55.61 | 39.36 | 41.04 | 25.25 | 15.5 | 10.02 | 6.98 | 5.43
| 10 | 34083 | 82.41 | 59.38 | 61.75 | 38.44 | 23.63 | 14.99 | 10.19 | 7.83
| 11 | 34235 | 81.97 | 59.39 | 61.75 | 38.66 | 23.91 | 15.18 | 10.24 | 7.93
| 12 | 34101 | 81.56 | 59.39 | 61.63 | 38.74 | 23.97 | 15.29 | 10.24 | 7.95
| 13 | 34139 | 81.1 | 59.28 | 61.47 | 38.74 | 24.21 | 15.36 | 10.33 | 7.95
LFC3N (Sta. 1+35; Offset -25') | 1 | 34015 | 76.28 | 53.1 | 53.49 | 32.04 | 19.47 | 12.65 | 9.09 | 7.1
| 2 | 12885 | 20.2 | 13.6 | 13.75 | 8.12 | 5.24 | 3.73 | 2.91 | 2.41
| 3 | 12822 | 19.39 | 13.2 | 13.42 | 8.02 | 5.18 | 3.74 | 2.92 | 2.43
| 4 | 12910 | 19.08 | 13.06 | 13.28 | 7.98 | 5.18 | 3.73 | 2.9 | 2.42
| 5 | 13095 | 18.96 | 13.03 | 13.24 | 7.99 | 5.18 | 3.74 | 2.92 | 2.45
| 6 | 24485 | 38.67 | 26.85 | 27.1 | 16.59 | 10.69 | 7.54 | 5.79 | 4.76
| 7 | 24755 | 37.78 | 26.33 | 26.63 | 16.49 | 10.72 | 7.56 | 5.83 | 4.78
| 8 | 24761 | 37.73 | 26.37 | 26.73 | 16.58 | 10.78 | 7.6 | 5.84 | 4.79
| 9 | 24780 | 37.6 | 26.4 | 26.69 | 16.58 | 10.81 | 7.63 | 5.87 | 4.84
| 10 | 35465 | 54.6 | 38.59 | 39.09 | 24.61 | 16.06 | 11.24 | 8.6 | 6.99
| 11 | 35486 | 54.13 | 38.44 | 38.6 | 24.35 | 15.93 | 11.19 | 8.57 | 6.99
| 12 | 35260 | 53.64 | 38.14 | 38.36 | 24.27 | 15.9 | 11.17 | 8.54 | 6.99
| 13 | 35425 | 53.42 | 38.05 | 38.29 | 24.25 | 15.91 | 11.18 | 8.51 | 7
Comments: Results are supposed to be reviewed by GDIT engineer.
Test Performed By: | Henry Fermin |  |  | Reviewed By:
Date: 09/16/2021 |  |  |  | Date:
Test Results
Location | Drop | Load, lbf | D0, mils | D1, mils | D2, mils | D3, mils | D4, mils | D5, mils | D6, mils | D7, mils
|  |  | 0 | -12 | 12 | 24 | 36 | 48 | 60 | 72
LFC3N (Sta. 1+50; Offset -5') | 1 | 34265 | 71.34 | 50.1 | 50.61 | 30.86 | 19.1 | 12.44 | 8.81 | 6.9
| 2 | 12868 | 19.12 | 12.95 | 13.1 | 7.84 | 5.03 | 3.58 | 2.77 | 2.32
| 3 | 13012 | 18.34 | 12.57 | 12.7 | 7.72 | 4.98 | 3.58 | 2.77 | 2.32
| 4 | 12944 | 18.07 | 12.44 | 12.56 | 7.67 | 4.97 | 3.57 | 2.77 | 2.31
| 5 | 12989 | 17.93 | 12.38 | 12.52 | 7.66 | 4.96 | 3.58 | 2.75 | 2.31
| 6 | 24478 | 36.67 | 25.56 | 25.87 | 16.01 | 10.3 | 7.24 | 5.53 | 4.56
| 7 | 24508 | 35.91 | 25.09 | 25.52 | 15.89 | 10.34 | 7.26 | 5.53 | 4.56
| 8 | 24616 | 35.58 | 25.02 | 25.3 | 15.8 | 10.31 | 7.24 | 5.52 | 4.55
| 9 | 24504 | 35.31 | 24.77 | 25.21 | 15.77 | 10.28 | 7.24 | 5.52 | 4.56
| 10 | 35731 | 51.69 | 36.69 | 37.24 | 23.58 | 15.45 | 10.8 | 8.16 | 6.69
| 11 | 35359 | 51.04 | 36.3 | 36.79 | 23.32 | 15.3 | 10.74 | 8.12 | 6.67
| 12 | 35361 | 50.61 | 36.01 | 36.55 | 23.22 | 15.24 | 10.72 | 8.12 | 6.68
| 13 | 35755 | 50.5 | 35.99 | 36.55 | 23.26 | 15.34 | 10.78 | 8.16 | 6.72
LFC3N (Sta. 1+50; Offset -15') | 1 | 32109 | 129.08 | 86.11 | 88.96 | 49.99 | 27.23 | 14.98 | 9.15 | 6.73
| 2 | 12549 | 28.01 | 18.34 | 18.81 | 10.82 | 6.61 | 4.42 | 3.18 | 2.55
| 3 | 12549 | 25.94 | 17.31 | 17.75 | 10.49 | 6.51 | 4.4 | 3.2 | 2.59
| 4 | 12666 | 25.26 | 17 | 17.4 | 10.4 | 6.5 | 4.4 | 3.2 | 2.59
| 5 | 12686 | 24.78 | 16.78 | 17.11 | 10.29 | 6.46 | 4.37 | 3.18 | 2.56
| 6 | 23960 | 55.29 | 38.18 | 39.05 | 23.49 | 14.3 | 9.16 | 6.38 | 5.01
| 7 | 24219 | 53.6 | 37.36 | 38.53 | 23.52 | 14.55 | 9.39 | 6.54 | 5.12
| 8 | 24240 | 52.55 | 36.95 | 38.02 | 23.41 | 14.56 | 9.45 | 6.57 | 5.14
| 9 | 24172 | 51.78 | 36.59 | 37.62 | 23.28 | 14.52 | 9.42 | 6.59 | 5.15
| 10 | 34620 | 77.39 | 55.78 | 57.19 | 35.74 | 22.28 | 14.19 | 9.64 | 7.42
| 11 | 34353 | 76.72 | 55.69 | 56.84 | 35.79 | 22.5 | 14.35 | 9.79 | 7.54
| 12 | 34331 | 75.82 | 55.2 | 56.49 | 35.65 | 22.45 | 14.36 | 9.75 | 7.51
| 13 | 34660 | 75.56 | 55.24 | 56.38 | 35.66 | 22.48 | 14.41 | 9.79 | 7.54
LFC3N (Sta. 1+50; Offset -25') | 1 | 34220 | 76.33 | 52.47 | 52.92 | 31.99 | 19.77 | 12.96 | 9.33 | 7.22
| 2 | 12875 | 20.28 | 13.47 | 13.62 | 8.1 | 5.23 | 3.75 | 2.88 | 2.39
| 3 | 13008 | 19.39 | 13.05 | 13.19 | 7.98 | 5.15 | 3.73 | 2.87 | 2.39
| 4 | 12952 | 19.21 | 13.03 | 13.15 | 7.99 | 5.18 | 3.75 | 2.89 | 2.4
| 5 | 12992 | 19.05 | 12.94 | 13.08 | 7.94 | 5.14 | 3.75 | 2.88 | 2.39
| 6 | 24541 | 38.93 | 26.73 | 27.02 | 16.64 | 10.74 | 7.6 | 5.8 | 4.72
| 7 | 24628 | 38.28 | 26.43 | 26.84 | 16.71 | 10.88 | 7.7 | 5.87 | 4.77
| 8 | 24545 | 37.85 | 26.18 | 26.72 | 16.69 | 10.89 | 7.7 | 5.88 | 4.79
| 9 | 24516 | 37.8 | 26.3 | 26.68 | 16.68 | 10.89 | 7.71 | 5.88 | 4.79
| 10 | 35350 | 54.83 | 38.36 | 39.21 | 24.83 | 16.26 | 11.45 | 8.72 | 7
| 11 | 35370 | 54.48 | 38.32 | 38.93 | 24.69 | 16.24 | 11.41 | 8.72 | 6.92
| 12 | 35531 | 54.18 | 38.15 | 38.83 | 24.73 | 16.23 | 11.43 | 8.71 | 6.9
| 13 | 35641 | 53.93 | 38.05 | 38.68 | 24.66 | 16.2 | 11.43 | 8.71 | 6.94
Comments: Results are supposed to be reviewed by GDIT engineer.
Test Performed By: | Henry Fermin |  |  | Reviewed By:
Date: 09/16/2021 |  |  |  | Date:

## HWD Form - LFC3S
ASTM D4694 - Heavy Weight Deflectometer (HWD)
Project: TO5 CC9 |  |  | Plate Radius (in): 5.91
Date: 09/16/2021 |  |  | Number of Sensors: 8
Technician: Henry Fermin |  |  | Radial Offset of Sensors (in): 0, -12, 12, 24, 36, 48, 60, 72
Layer Material: P-401 |  |  | Ground Temperature (°F): 79 - 80
Test Item: LFC3S |  |  | Ambient Temperature (°F): 78 - 79
Test Results
Location | Drop | Load, lbf | D0, mils | D1, mils | D2, mils | D3, mils | D4, mils | D5, mils | D6, mils | D7, mils
|  |  | 0 | -12 | 12 | 24 | 36 | 48 | 60 | 72
LFC3S (Sta. 1+35; Offset +5') | 1 | 34373 | 78.03 | 52.96 | 52.7 | 30.9 | 18.72 | 12.45 | 9.03 | 7.04
| 2 | 13032 | 20.37 | 13.33 | 13.36 | 7.79 | 5.03 | 3.67 | 2.86 | 2.39
| 3 | 12914 | 19.31 | 12.8 | 12.84 | 7.62 | 4.96 | 3.62 | 2.84 | 2.37
| 4 | 12917 | 19.06 | 12.75 | 12.76 | 7.62 | 4.96 | 3.62 | 2.84 | 2.37
| 5 | 13022 | 18.87 | 12.66 | 12.71 | 7.6 | 4.95 | 3.63 | 2.84 | 2.36
| 6 | 24411 | 38.72 | 26.32 | 26.43 | 15.94 | 10.22 | 7.32 | 5.65 | 4.62
| 7 | 24520 | 38.33 | 26.2 | 26.31 | 16.07 | 10.39 | 7.44 | 5.73 | 4.71
| 8 | 24528 | 37.8 | 26 | 26.07 | 15.96 | 10.37 | 7.4 | 5.71 | 4.67
| 9 | 24410 | 37.51 | 25.84 | 26.01 | 15.95 | 10.32 | 7.39 | 5.69 | 4.67
| 10 | 35763 | 55.65 | 38.8 | 39.02 | 24.22 | 15.77 | 11.17 | 8.54 | 6.92
| 11 | 35267 | 54.77 | 38.32 | 38.38 | 23.89 | 15.54 | 11.09 | 8.48 | 6.89
| 12 | 35740 | 54.63 | 38.23 | 38.5 | 24.04 | 15.65 | 11.17 | 8.56 | 6.96
| 13 | 35678 | 54.27 | 38.11 | 38.28 | 23.95 | 15.63 | 11.16 | 8.55 | 6.94
LFC3S (Sta. 1+35; Offset +15') | 1 | 32670 | 114.7 | 75.11 | 79.2 | 46.22 | 24.07 | 13.16 | 8.12 | 6.14
| 2 | 12668 | 25.91 | 16.46 | 17.1 | 9.84 | 5.87 | 3.91 | 2.89 | 2.38
| 3 | 12865 | 24.08 | 15.52 | 16.14 | 9.49 | 5.79 | 3.92 | 2.9 | 2.4
| 4 | 12787 | 23.27 | 15.13 | 15.71 | 9.33 | 5.76 | 3.91 | 2.9 | 2.39
| 5 | 12868 | 22.91 | 15.01 | 15.57 | 9.3 | 5.75 | 3.92 | 2.91 | 2.39
| 6 | 24116 | 49.99 | 33.4 | 34.98 | 20.92 | 12.5 | 8.02 | 5.7 | 4.59
| 7 | 24050 | 47.97 | 32.28 | 33.99 | 20.53 | 12.54 | 8.15 | 5.83 | 4.66
| 8 | 24143 | 46.91 | 31.81 | 33.28 | 20.27 | 12.46 | 8.14 | 5.82 | 4.66
| 9 | 24333 | 46.25 | 31.45 | 33.01 | 20.23 | 12.5 | 8.19 | 5.86 | 4.7
| 10 | 34774 | 69.23 | 48.07 | 50.39 | 31.21 | 19.15 | 12.26 | 8.59 | 6.77
| 11 | 34789 | 68.15 | 47.63 | 49.75 | 31.04 | 19.15 | 12.34 | 8.67 | 6.85
| 12 | 34731 | 67.33 | 47.23 | 49.31 | 30.9 | 19.18 | 12.41 | 8.72 | 6.88
| 13 | 34710 | 66.71 | 46.92 | 48.97 | 30.79 | 19.16 | 12.41 | 8.72 | 6.87
LFC3S (Sta. 1+35; Offset +25') | 1 | 33863 | 80.76 | 55.44 | 55.35 | 32.14 | 19.07 | 12.26 | 8.61 | 6.65
| 2 | 12811 | 21.47 | 14.1 | 14.1 | 8.02 | 4.96 | 3.51 | 2.7 | 2.21
| 3 | 12969 | 20.6 | 13.67 | 13.71 | 7.91 | 4.91 | 3.5 | 2.69 | 2.21
| 4 | 13069 | 20.28 | 13.56 | 13.59 | 7.9 | 4.92 | 3.51 | 2.69 | 2.22
| 5 | 12971 | 20.11 | 13.5 | 13.53 | 7.88 | 4.91 | 3.51 | 2.68 | 2.22
| 6 | 24412 | 40.79 | 27.74 | 27.79 | 16.43 | 10.21 | 7.13 | 5.4 | 4.4
| 7 | 24627 | 40.06 | 27.36 | 27.48 | 16.41 | 10.26 | 7.2 | 5.46 | 4.44
| 8 | 24896 | 39.83 | 27.24 | 27.45 | 16.44 | 10.31 | 7.24 | 5.47 | 4.46
| 9 | 24694 | 39.48 | 27.07 | 27.29 | 16.36 | 10.26 | 7.2 | 5.44 | 4.45
| 10 | 35626 | 57.61 | 39.98 | 40.24 | 24.46 | 15.46 | 10.76 | 8.07 | 6.52
| 11 | 35248 | 56.63 | 39.31 | 39.54 | 24.04 | 15.27 | 10.66 | 8 | 6.5
| 12 | 35105 | 56.19 | 39.05 | 39.38 | 23.98 | 15.23 | 10.65 | 7.93 | 6.51
| 13 | 35434 | 56.13 | 39.01 | 39.35 | 23.99 | 15.27 | 10.67 | 8.05 | 6.52
Comments: Results are supposed to be reviewed by GDIT engineer.
Test Performed By: | Henry Fermin |  |  | Reviewed By:
Date: 09/16/2021 |  |  |  | Date:
Test Results
Location | Drop | Load, lbf | D0, mils | D1, mils | D2, mils | D3, mils | D4, mils | D5, mils | D6, mils | D7, mils
|  |  | 0 | -12 | 12 | 24 | 36 | 48 | 60 | 72
LFC3S (Sta. 1+50; Offset +5') | 1 | 34394 | 72.88 | 49.75 | 51.05 | 30.31 | 18.4 | 12.1 | 8.57 | 6.69
| 2 | 12920 | 19.07 | 12.57 | 13.04 | 7.74 | 4.96 | 3.57 | 2.76 | 2.29
| 3 | 12978 | 18.24 | 12.21 | 12.63 | 7.6 | 4.9 | 3.54 | 2.75 | 2.3
| 4 | 13030 | 18.02 | 12.13 | 12.59 | 7.6 | 4.91 | 3.55 | 2.75 | 2.3
| 5 | 13009 | 17.88 | 12.1 | 12.54 | 7.6 | 4.91 | 3.56 | 2.76 | 2.31
| 6 | 24457 | 36.71 | 25.09 | 26 | 15.89 | 10.17 | 7.2 | 5.46 | 4.48
| 7 | 24706 | 36.08 | 24.74 | 25.79 | 15.85 | 10.23 | 7.23 | 5.49 | 4.51
| 8 | 24458 | 35.63 | 24.65 | 25.48 | 15.73 | 10.2 | 7.2 | 5.48 | 4.49
| 9 | 24700 | 35.47 | 24.56 | 25.44 | 15.79 | 10.22 | 7.22 | 5.48 | 4.51
| 10 | 35751 | 52.36 | 36.69 | 37.9 | 23.79 | 15.44 | 10.88 | 8.18 | 6.65
| 11 | 35302 | 51.67 | 36.28 | 37.37 | 23.48 | 15.21 | 10.74 | 8.1 | 6.61
| 12 | 35547 | 51.43 | 36.12 | 37.33 | 23.52 | 15.28 | 10.78 | 8.12 | 6.64
| 13 | 35572 | 51.28 | 36.2 | 37.18 | 23.43 | 15.26 | 10.79 | 8.13 | 6.64
LFC3S (Sta. 1+50; Offset +15') | 1 | 32591 | 113.66 | 75.13 | 79.45 | 44.24 | 23.13 | 12.51 | 7.68 | 5.76
| 2 | 12652 | 24.85 | 15.99 | 16.69 | 9.45 | 5.58 | 3.76 | 2.81 | 2.29
| 3 | 12823 | 23.16 | 15.1 | 15.76 | 9.1 | 5.51 | 3.77 | 2.82 | 2.32
| 4 | 12795 | 22.44 | 14.77 | 15.39 | 8.97 | 5.45 | 3.75 | 2.81 | 2.3
| 5 | 12894 | 21.99 | 14.56 | 15.12 | 8.89 | 5.43 | 3.75 | 2.81 | 2.31
| 6 | 24196 | 48.88 | 32.98 | 34.49 | 20.3 | 11.99 | 7.77 | 5.56 | 4.47
| 7 | 24210 | 46.92 | 31.96 | 33.4 | 19.91 | 11.98 | 7.84 | 5.63 | 4.5
| 8 | 24522 | 46.15 | 31.66 | 33 | 19.88 | 12.05 | 7.92 | 5.69 | 4.55
| 9 | 24260 | 45.27 | 31.09 | 32.58 | 19.71 | 11.99 | 7.9 | 5.7 | 4.55
| 10 | 34835 | 68.32 | 47.94 | 49.87 | 30.56 | 18.48 | 11.9 | 8.35 | 6.56
| 11 | 34502 | 67.22 | 47.52 | 49.24 | 30.39 | 18.56 | 12.07 | 8.48 | 6.67
| 12 | 34663 | 66.36 | 47.11 | 48.72 | 30.23 | 18.57 | 12.09 | 8.51 | 6.68
| 13 | 34712 | 65.78 | 46.76 | 48.33 | 30.09 | 18.49 | 12.07 | 8.48 | 6.68
LFC3S (Sta. 1+50; Offset +25') | 1 | 34375 | 70.4 | 48.33 | 48.5 | 27.91 | 16.68 | 10.8 | 7.65 | 6.01
| 2 | 12993 | 18.84 | 12.54 | 12.67 | 7.27 | 4.62 | 3.3 | 2.56 | 2.12
| 3 | 13043 | 17.98 | 12.1 | 12.3 | 7.12 | 4.54 | 3.28 | 2.54 | 2.1
| 4 | 13077 | 17.66 | 11.98 | 12.16 | 7.09 | 4.53 | 3.29 | 2.54 | 2.1
| 5 | 13005 | 17.53 | 11.93 | 12.11 | 7.07 | 4.52 | 3.28 | 2.53 | 2.1
| 6 | 24574 | 35.81 | 24.56 | 24.94 | 14.76 | 9.35 | 6.63 | 5.05 | 4.13
| 7 | 24904 | 35.29 | 24.36 | 24.69 | 14.75 | 9.44 | 6.65 | 5.08 | 4.17
| 8 | 24697 | 34.98 | 24.23 | 24.62 | 14.74 | 9.45 | 6.68 | 5.1 | 4.18
| 9 | 24782 | 34.6 | 24.06 | 24.43 | 14.68 | 9.4 | 6.65 | 5.08 | 4.18
| 10 | 35939 | 50.75 | 35.51 | 36.16 | 21.94 | 14.12 | 9.89 | 7.48 | 6.09
| 11 | 35593 | 49.84 | 34.94 | 35.52 | 21.62 | 13.96 | 9.8 | 7.44 | 6.08
| 12 | 35452 | 49.66 | 34.92 | 35.43 | 21.68 | 13.97 | 9.83 | 7.46 | 6.1
| 13 | 35774 | 49.38 | 34.7 | 35.28 | 21.63 | 13.93 | 9.83 | 7.47 | 6.13
Comments: Results are supposed to be reviewed by GDIT engineer.
Test Performed By: | Henry Fermin |  |  | Reviewed By:
Date: 09/16/2021 |  |  |  | Date:

## HWD Form - LFS4N
ASTM D4694 - Heavy Weight Deflectometer (HWD)
Project: TO5 CC9 |  |  | Plate Radius (in): 5.91
Date: 09/16/2021 |  |  | Number of Sensors: 8
Technician: Henry Fermin |  |  | Radial Offset of Sensors (in): 0, -12, 12, 24, 36, 48, 60, 72
Layer Material: P-401 |  |  | Ground Temperature (°F): 76 - 79
Test Item: LFS4N |  |  | Ambient Temperature (°F): 75 - 78
Test Results
Location | Drop | Load, lbf | D0, mils | D1, mils | D2, mils | D3, mils | D4, mils | D5, mils | D6, mils | D7, mils
|  |  | 0 | -12 | 12 | 24 | 36 | 48 | 60 | 72
LFS4N (Sta. 1+95; Offset -5') | 1 | 36265 | 26.9 | 21.88 | 22.27 | 18 | 14.46 | 11.31 | 8.67 | 6.78
| 2 | 13068 | 8.36 | 6.69 | 6.76 | 5.48 | 4.43 | 3.55 | 2.78 | 2.26
| 3 | 13119 | 8.25 | 6.61 | 6.67 | 5.41 | 4.36 | 3.51 | 2.78 | 2.26
| 4 | 13303 | 8.21 | 6.58 | 6.67 | 5.4 | 4.32 | 3.49 | 2.76 | 2.24
| 5 | 13200 | 8.22 | 6.59 | 6.67 | 5.41 | 4.33 | 3.5 | 2.78 | 2.27
| 6 | 24998 | 16.56 | 13.23 | 13.57 | 10.87 | 8.72 | 6.94 | 5.43 | 4.38
| 7 | 25148 | 16.51 | 13.2 | 13.52 | 10.85 | 8.69 | 6.92 | 5.44 | 4.38
| 8 | 25129 | 16.56 | 13.27 | 13.56 | 10.87 | 8.71 | 6.93 | 5.44 | 4.39
| 9 | 25180 | 16.51 | 13.24 | 13.55 | 10.86 | 8.7 | 6.93 | 5.45 | 4.38
| 10 | 36486 | 24.32 | 19.56 | 20.07 | 16.13 | 12.92 | 10.22 | 8 | 6.42
| 11 | 36676 | 24.43 | 19.63 | 20.16 | 16.13 | 12.93 | 10.21 | 7.97 | 6.41
| 12 | 36670 | 24.39 | 19.58 | 20.1 | 16.1 | 12.91 | 10.2 | 7.85 | 6.42
| 13 | 36771 | 24.41 | 19.61 | 20.12 | 16.1 | 12.9 | 10.17 | 7.84 | 6.4
LFS4N (Sta. 1+95; Offset -15') | 1 | 33130 | 101.07 | 71.19 | 73.86 | 44.06 | 25.01 | 14.45 | 9.08 | 6.69
| 2 | 12756 | 23.6 | 16.34 | 16.76 | 10.06 | 6.19 | 4.16 | 3.03 | 2.41
| 3 | 12849 | 22.15 | 15.56 | 16.01 | 9.76 | 6.13 | 4.16 | 3.04 | 2.45
| 4 | 12845 | 21.6 | 15.31 | 15.66 | 9.65 | 6.04 | 4.13 | 3.01 | 2.4
| 5 | 12748 | 21.32 | 15.19 | 15.55 | 9.61 | 6.01 | 4.11 | 3 | 2.42
| 6 | 24219 | 46.97 | 33.9 | 34.99 | 21.75 | 13.41 | 8.75 | 6.16 | 4.81
| 7 | 24287 | 45.82 | 33.37 | 34.48 | 21.67 | 13.56 | 8.9 | 6.26 | 4.89
| 8 | 24324 | 44.99 | 32.99 | 33.98 | 21.53 | 13.53 | 8.9 | 6.26 | 4.88
| 9 | 24490 | 44.56 | 32.8 | 33.74 | 21.43 | 13.54 | 8.9 | 6.27 | 4.88
| 10 | 35050 | 66.54 | 49.52 | 51.02 | 32.81 | 20.71 | 13.47 | 9.3 | 7.13
| 11 | 34759 | 66.13 | 49.62 | 50.79 | 32.84 | 20.85 | 13.61 | 9.4 | 7.19
| 12 | 34732 | 65.76 | 49.49 | 50.59 | 32.82 | 20.88 | 13.63 | 9.41 | 7.23
| 13 | 34852 | 65.32 | 49.22 | 50.36 | 32.75 | 20.86 | 13.61 | 9.4 | 7.19
LFS4N (Sta. 1+95; Offset -25') | 1 | 35980 | 30.98 | 25.14 | 25.04 | 19.94 | 15.43 | 11.76 | 8.69 | 6.7
| 2 | 13109 | 9.12 | 7.28 | 7.28 | 5.82 | 4.56 | 3.55 | 2.72 | 2.2
| 3 | 13245 | 8.94 | 7.14 | 7.14 | 5.71 | 4.46 | 3.51 | 2.7 | 2.18
| 4 | 13291 | 8.96 | 7.15 | 7.15 | 5.72 | 4.46 | 3.52 | 2.71 | 2.18
| 5 | 13190 | 8.97 | 7.15 | 7.16 | 5.72 | 4.48 | 3.52 | 2.71 | 2.19
| 6 | 25187 | 18.62 | 14.78 | 14.85 | 11.73 | 9.1 | 7.07 | 5.4 | 4.32
| 7 | 25492 | 18.63 | 14.85 | 14.86 | 11.74 | 9.11 | 7.09 | 5.41 | 4.34
| 8 | 25010 | 18.49 | 14.75 | 14.75 | 11.67 | 9.06 | 7.05 | 5.39 | 4.32
| 9 | 25137 | 18.57 | 14.8 | 14.83 | 11.72 | 9.1 | 7.08 | 5.41 | 4.34
| 10 | 36626 | 27.64 | 22.12 | 22.16 | 17.45 | 13.55 | 10.5 | 8.01 | 6.36
| 11 | 36452 | 27.62 | 22 | 22.1 | 17.31 | 13.46 | 10.41 | 7.95 | 6.31
| 12 | 36557 | 27.68 | 22.06 | 22.12 | 17.36 | 13.48 | 10.42 | 7.96 | 6.33
| 13 | 36346 | 27.62 | 22 | 22.07 | 17.3 | 13.4 | 10.35 | 7.91 | 6.3
Comments: Results are supposed to be reviewed by GDIT engineer.
Test Performed By: | Henry Fermin |  |  | Reviewed By:
Date: 09/16/2021 |  |  |  | Date:
Test Results
Location | Drop | Load, lbf | D0, mils | D1, mils | D2, mils | D3, mils | D4, mils | D5, mils | D6, mils | D7, mils
|  |  | 0 | -12 | 12 | 24 | 36 | 48 | 60 | 72
LFS4N (Sta. 2+10; Offset -5') | 1 | 35960 | 30.11 | 23.93 | 23.72 | 18.11 | 14 | 10.88 | 8.38 | 6.61
| 2 | 13117 | 9.13 | 7.18 | 7.04 | 5.4 | 4.22 | 3.38 | 2.67 | 2.19
| 3 | 13049 | 9 | 7.09 | 6.97 | 5.36 | 4.21 | 3.38 | 2.69 | 2.22
| 4 | 13200 | 8.94 | 7.06 | 6.93 | 5.35 | 4.21 | 3.37 | 2.68 | 2.2
| 5 | 13116 | 8.89 | 7.02 | 6.9 | 5.32 | 4.17 | 3.35 | 2.66 | 2.19
| 6 | 25154 | 18.16 | 14.31 | 14.16 | 10.79 | 8.4 | 6.67 | 5.25 | 4.25
| 7 | 25421 | 18.08 | 14.31 | 14.15 | 10.78 | 8.39 | 6.68 | 5.26 | 4.29
| 8 | 25257 | 18.1 | 14.37 | 14.16 | 10.79 | 8.38 | 6.67 | 5.27 | 4.27
| 9 | 25410 | 18.08 | 14.33 | 14.17 | 10.79 | 8.4 | 6.67 | 5.27 | 4.29
| 10 | 36527 | 26.67 | 21.22 | 21.06 | 16.05 | 12.47 | 9.85 | 7.78 | 6.27
| 11 | 36656 | 26.82 | 21.31 | 21.13 | 16.08 | 12.45 | 9.82 | 7.75 | 6.27
| 12 | 36964 | 26.87 | 21.35 | 21.15 | 16.08 | 12.44 | 9.82 | 7.75 | 6.25
| 13 | 36970 | 27 | 21.49 | 21.26 | 16.12 | 12.48 | 9.84 | 7.75 | 6.26
LFS4N (Sta. 2+10; Offset -15') | 1 | 33710 | 88.98 | 63.58 | 65.89 | 40.17 | 22.35 | 13.09 | 8.54 | 6.61
| 2 | 12867 | 21.03 | 14.88 | 15.16 | 9.04 | 5.57 | 3.8 | 2.81 | 2.31
| 3 | 12880 | 19.75 | 14.19 | 14.39 | 8.74 | 5.45 | 3.74 | 2.76 | 2.28
| 4 | 12879 | 19.24 | 13.91 | 14.09 | 8.62 | 5.41 | 3.72 | 2.77 | 2.28
| 5 | 12951 | 19.04 | 13.81 | 14 | 8.59 | 5.39 | 3.7 | 2.76 | 2.28
| 6 | 24382 | 41.39 | 30.47 | 31.17 | 19.36 | 11.91 | 7.83 | 5.6 | 4.52
| 7 | 24444 | 40.48 | 30.06 | 30.73 | 19.27 | 11.99 | 7.91 | 5.66 | 4.56
| 8 | 24457 | 39.93 | 29.74 | 30.47 | 19.21 | 11.99 | 7.93 | 5.68 | 4.57
| 9 | 24814 | 39.67 | 29.7 | 30.35 | 19.22 | 12.03 | 7.95 | 5.68 | 4.58
| 10 | 35170 | 59.02 | 44.7 | 45.78 | 29.33 | 18.35 | 11.9 | 8.4 | 6.7
| 11 | 35230 | 58.92 | 44.91 | 45.8 | 29.5 | 18.52 | 12.07 | 8.5 | 6.78
| 12 | 35094 | 58.66 | 44.82 | 45.7 | 29.56 | 18.6 | 12.11 | 8.53 | 6.79
| 13 | 34930 | 58.24 | 44.5 | 45.46 | 29.42 | 18.53 | 12.08 | 8.52 | 6.78
LFS4N (Sta. 2+10; Offset -25') | 1 | 36350 | 28.32 | 23.37 | 22.72 | 18.27 | 14.34 | 11.15 | 8.4 | 6.5
| 2 | 13227 | 8.5 | 6.84 | 6.7 | 5.41 | 4.27 | 3.38 | 2.64 | 2.14
| 3 | 13202 | 8.4 | 6.74 | 6.62 | 5.35 | 4.21 | 3.36 | 2.63 | 2.14
| 4 | 13212 | 8.41 | 6.76 | 6.62 | 5.34 | 4.22 | 3.35 | 2.62 | 2.14
| 5 | 13286 | 8.35 | 6.73 | 6.59 | 5.32 | 4.2 | 3.35 | 2.62 | 2.14
| 6 | 25289 | 17.16 | 13.85 | 13.62 | 10.9 | 8.57 | 6.76 | 5.22 | 4.19
| 7 | 25287 | 17.15 | 13.87 | 13.62 | 10.9 | 8.58 | 6.78 | 5.23 | 4.2
| 8 | 25297 | 17.05 | 13.77 | 13.54 | 10.83 | 8.52 | 6.73 | 5.2 | 4.18
| 9 | 25294 | 17.1 | 13.81 | 13.57 | 10.84 | 8.54 | 6.75 | 5.22 | 4.2
| 10 | 36941 | 25.29 | 20.58 | 20.27 | 16.17 | 12.74 | 10.02 | 7.74 | 6.17
| 11 | 36891 | 25.28 | 20.52 | 20.2 | 16.09 | 12.65 | 9.96 | 7.69 | 6.14
| 12 | 36475 | 25.31 | 20.53 | 20.21 | 16.09 | 12.63 | 9.94 | 7.68 | 6.13
| 13 | 36807 | 25.35 | 20.58 | 20.24 | 16.1 | 12.65 | 9.96 | 7.71 | 6.15
Comments: Results are supposed to be reviewed by GDIT engineer.
Test Performed By: | Henry Fermin |  |  | Reviewed By:
Date: 09/16/2021 |  |  |  | Date:
Note on A9: Christopher Tomlinson: P-152, P-154, P-209, P-306, P-307, P-401, P-403, P-501

## HWD Form - LFC4S
ASTM D4694 - Heavy Weight Deflectometer (HWD)
Project: TO5 CC9 |  |  | Plate Radius (in): 5.91
Date: 09/16/2021 |  |  | Number of Sensors: 8
Technician: Henry Fermin |  |  | Radial Offset of Sensors (in): 0, -12, 12, 24, 36, 48, 60, 72
Layer Material: P-401 |  |  | Ground Temperature (°F): 79 - 80
Test Item: LFC4S |  |  | Ambient Temperature (°F): 78 - 79
Test Results
Location | Drop | Load, lbf | D0, mils | D1, mils | D2, mils | D3, mils | D4, mils | D5, mils | D6, mils | D7, mils
|  |  | 0 | -12 | 12 | 24 | 36 | 48 | 60 | 72
LFC4S (Sta. 1+95; Offset +5') | 1 | 34715 | 66.88 | 45.88 | 46.17 | 27.58 | 16.96 | 11.45 | 8.37 | 6.73
| 2 | 12960 | 17.76 | 11.83 | 11.97 | 7.18 | 4.67 | 3.47 | 2.75 | 2.33
| 3 | 13003 | 16.87 | 11.4 | 11.51 | 7.01 | 4.61 | 3.43 | 2.7 | 2.29
| 4 | 13067 | 16.67 | 11.36 | 11.46 | 7.02 | 4.61 | 3.43 | 2.72 | 2.3
| 5 | 13050 | 16.51 | 11.28 | 11.38 | 7 | 4.61 | 3.42 | 2.7 | 2.3
| 6 | 24613 | 33.77 | 23.28 | 23.6 | 14.55 | 9.48 | 6.88 | 5.35 | 4.45
| 7 | 24603 | 33.19 | 23.04 | 23.34 | 14.53 | 9.54 | 6.93 | 5.39 | 4.49
| 8 | 24616 | 32.93 | 22.96 | 23.24 | 14.51 | 9.56 | 6.95 | 5.39 | 4.49
| 9 | 24614 | 32.76 | 22.9 | 23.18 | 14.51 | 9.56 | 6.95 | 5.41 | 4.49
| 10 | 35580 | 48.14 | 33.98 | 34.49 | 21.8 | 14.35 | 10.37 | 7.99 | 6.61
| 11 | 35999 | 47.62 | 33.65 | 34.13 | 21.63 | 14.27 | 10.35 | 7.98 | 6.61
| 12 | 36165 | 47.3 | 33.53 | 33.94 | 21.57 | 14.3 | 10.34 | 7.99 | 6.62
| 13 | 35831 | 47.16 | 33.46 | 33.9 | 21.56 | 14.29 | 10.34 | 8 | 6.62
LFC4S (Sta. 1+95; Offset +15') | 1 | 32921 | 101.66 | 70.77 | 72.65 | 42.1 | 23.04 | 12.88 | 8.08 | 6.21
| 2 | 12859 | 23.04 | 15.69 | 15.83 | 9.25 | 5.63 | 3.8 | 2.83 | 2.33
| 3 | 12904 | 21.53 | 14.87 | 14.97 | 8.93 | 5.54 | 3.78 | 2.81 | 2.32
| 4 | 12852 | 20.88 | 14.57 | 14.62 | 8.79 | 5.52 | 3.78 | 2.82 | 2.34
| 5 | 12922 | 20.52 | 14.38 | 14.46 | 8.75 | 5.51 | 3.79 | 2.85 | 2.35
| 6 | 24326 | 45.36 | 32.09 | 32.66 | 19.81 | 12 | 7.83 | 5.65 | 4.58
| 7 | 24521 | 43.63 | 31.12 | 31.71 | 19.51 | 12.01 | 7.9 | 5.71 | 4.59
| 8 | 24436 | 42.6 | 30.58 | 31.13 | 19.28 | 11.96 | 7.91 | 5.71 | 4.61
| 9 | 24515 | 42.06 | 30.34 | 30.77 | 19.19 | 11.92 | 7.91 | 5.72 | 4.62
| 10 | 35062 | 63.37 | 46.26 | 47.35 | 29.75 | 18.39 | 11.99 | 8.44 | 6.76
| 11 | 35026 | 62.22 | 45.76 | 46.53 | 29.45 | 18.37 | 12.07 | 8.56 | 6.85
| 12 | 35113 | 61.43 | 45.38 | 46.07 | 29.31 | 18.38 | 12.12 | 8.6 | 6.88
| 13 | 35271 | 60.94 | 45.1 | 45.8 | 29.24 | 18.38 | 12.15 | 8.62 | 6.9
LFC4S (Sta. 1+95; Offset +25') | 1 | 34495 | 65.72 | 45.88 | 46.5 | 27.49 | 16.5 | 10.68 | 7.67 | 6.05
| 2 | 12965 | 17.78 | 12.01 | 12.22 | 7.24 | 4.6 | 3.27 | 2.53 | 2.11
| 3 | 13091 | 17.06 | 11.66 | 11.84 | 7.12 | 4.54 | 3.27 | 2.53 | 2.12
| 4 | 13021 | 16.77 | 11.54 | 11.69 | 7.08 | 4.53 | 3.26 | 2.54 | 2.12
| 5 | 13026 | 16.66 | 11.5 | 11.67 | 7.09 | 4.54 | 3.27 | 2.55 | 2.13
| 6 | 24692 | 34.06 | 23.69 | 24.13 | 14.68 | 9.32 | 6.57 | 5.02 | 4.14
| 7 | 24727 | 33.28 | 23.26 | 23.75 | 14.57 | 9.35 | 6.62 | 5.07 | 4.17
| 8 | 24703 | 33.04 | 23.21 | 23.63 | 14.55 | 9.33 | 6.6 | 5.07 | 4.17
| 9 | 24852 | 32.89 | 23.14 | 23.62 | 14.55 | 9.37 | 6.61 | 5.06 | 4.17
| 10 | 35696 | 48.14 | 34.19 | 34.89 | 21.72 | 14.04 | 9.79 | 7.45 | 6.07
| 11 | 35882 | 47.74 | 33.98 | 34.59 | 21.55 | 13.97 | 9.79 | 7.47 | 6.11
| 12 | 35999 | 47.13 | 33.56 | 34.26 | 21.37 | 13.84 | 9.73 | 7.43 | 6.1
| 13 | 35930 | 46.99 | 33.56 | 34.19 | 21.39 | 13.89 | 9.78 | 7.46 | 6.11
Comments: Results are supposed to be reviewed by GDIT engineer.
Test Performed By: | Henry Fermin |  |  | Reviewed By:
Date: 09/16/2021 |  |  |  | Date:
Test Results
Location | Drop | Load, lbf | D0, mils | D1, mils | D2, mils | D3, mils | D4, mils | D5, mils | D6, mils | D7, mils
|  |  | 0 | -12 | 12 | 24 | 36 | 48 | 60 | 72
LFC4S (Sta. 2+10; Offset +5') | 1 | 34448 | 65.9 | 44.03 | 45.11 | 26.29 | 15.99 | 10.74 | 7.87 | 6.32
| 2 | 12871 | 17.69 | 11.56 | 11.86 | 6.99 | 4.55 | 3.33 | 2.63 | 2.22
| 3 | 13008 | 16.9 | 11.17 | 11.47 | 6.85 | 4.49 | 3.31 | 2.61 | 2.22
| 4 | 13018 | 16.69 | 11.12 | 11.4 | 6.86 | 4.5 | 3.32 | 2.63 | 2.24
| 5 | 12965 | 16.57 | 11.1 | 11.38 | 6.88 | 4.51 | 3.32 | 2.63 | 2.27
| 6 | 24748 | 33.69 | 22.68 | 23.37 | 14.14 | 9.2 | 6.68 | 5.17 | 4.32
| 7 | 24858 | 33.11 | 22.41 | 23.12 | 14.13 | 9.24 | 6.72 | 5.2 | 4.34
| 8 | 24760 | 32.84 | 22.36 | 23.02 | 14.14 | 9.26 | 6.73 | 5.21 | 4.34
| 9 | 24971 | 32.68 | 22.31 | 22.94 | 14.13 | 9.27 | 6.72 | 5.2 | 4.36
| 10 | 35915 | 47.59 | 32.8 | 33.73 | 20.98 | 13.81 | 9.93 | 7.65 | 6.34
| 11 | 36091 | 47.34 | 32.68 | 33.53 | 20.85 | 13.73 | 9.94 | 7.65 | 6.33
| 12 | 35976 | 47.01 | 32.53 | 33.41 | 20.84 | 13.76 | 9.96 | 7.68 | 6.35
| 13 | 35858 | 46.81 | 32.45 | 33.3 | 20.84 | 13.76 | 9.94 | 7.66 | 6.35
LFC4S (Sta. 2+10; Offset +15') | 1 | 33042 | 99.75 | 66.98 | 69.12 | 39.59 | 21.98 | 12.29 | 7.92 | 6.02
| 2 | 12752 | 22.84 | 14.92 | 15.26 | 8.84 | 5.45 | 3.65 | 2.75 | 2.26
| 3 | 12837 | 21.45 | 14.2 | 14.51 | 8.57 | 5.39 | 3.65 | 2.75 | 2.27
| 4 | 12932 | 20.87 | 13.91 | 14.25 | 8.46 | 5.35 | 3.64 | 2.74 | 2.27
| 5 | 12888 | 20.41 | 13.69 | 14.01 | 8.35 | 5.3 | 3.61 | 2.73 | 2.27
| 6 | 24123 | 44.37 | 30.29 | 31.08 | 18.66 | 11.49 | 7.49 | 5.48 | 4.43
| 7 | 24516 | 42.82 | 29.4 | 30.31 | 18.42 | 11.53 | 7.6 | 5.55 | 4.48
| 8 | 24670 | 41.85 | 28.88 | 29.78 | 18.21 | 11.47 | 7.59 | 5.57 | 4.47
| 9 | 24596 | 41.35 | 28.66 | 29.47 | 18.13 | 11.45 | 7.59 | 5.57 | 4.47
| 10 | 35045 | 61.6 | 43.45 | 44.78 | 27.91 | 17.55 | 11.47 | 8.24 | 6.56
| 11 | 34931 | 60.49 | 42.87 | 44.11 | 27.69 | 17.56 | 11.53 | 8.33 | 6.63
| 12 | 35004 | 59.88 | 42.65 | 43.72 | 27.55 | 17.54 | 11.56 | 8.36 | 6.66
| 13 | 35012 | 59.42 | 42.4 | 43.42 | 27.46 | 17.55 | 11.59 | 8.4 | 6.68
LFC4S (Sta. 2+10; Offset +25') | 1 | 34502 | 68.13 | 45.33 | 46.57 | 26.82 | 16.17 | 10.63 | 7.68 | 6.09
| 2 | 12967 | 18.27 | 11.76 | 12.14 | 7.01 | 4.52 | 3.26 | 2.55 | 2.14
| 3 | 13078 | 17.54 | 11.45 | 11.82 | 6.92 | 4.49 | 3.27 | 2.58 | 2.16
| 4 | 13036 | 17.27 | 11.33 | 11.66 | 6.88 | 4.44 | 3.24 | 2.55 | 2.13
| 5 | 13057 | 17.14 | 11.28 | 11.64 | 6.88 | 4.46 | 3.25 | 2.55 | 2.16
| 6 | 24612 | 34.7 | 23.01 | 23.8 | 14.13 | 9.07 | 6.52 | 5.05 | 4.17
| 7 | 24762 | 34.09 | 22.75 | 23.55 | 14.15 | 9.19 | 6.57 | 5.09 | 4.22
| 8 | 24677 | 33.72 | 22.61 | 23.4 | 14.09 | 9.2 | 6.57 | 5.09 | 4.2
| 9 | 24935 | 33.53 | 22.5 | 23.34 | 14.09 | 9.19 | 6.58 | 5.08 | 4.21
| 10 | 36411 | 49 | 33.23 | 34.35 | 20.96 | 13.75 | 9.7 | 7.46 | 6.12
| 11 | 35744 | 48.37 | 32.83 | 33.99 | 20.75 | 13.53 | 9.65 | 7.44 | 6.13
| 12 | 35664 | 47.93 | 32.59 | 33.78 | 20.69 | 13.53 | 9.63 | 7.34 | 6.14
| 13 | 36058 | 47.85 | 32.61 | 33.8 | 20.73 | 13.57 | 9.68 | 7.44 | 6.14
Comments: Results are supposed to be reviewed by GDIT engineer.
Test Performed By: | Henry Fermin |  |  | Reviewed By:
Date: 09/16/2021 |  |  |  | Date:

## HWD Form - LFC5N
ASTM D4694 - Heavy Weight Deflectometer (HWD)
Project: TO5 CC9 |  |  | Plate Radius (in): 5.91
Date: 09/16/2021 |  |  | Number of Sensors: 8
Technician: Henry Fermin |  |  | Radial Offset of Sensors (in): 0, -12, 12, 24, 36, 48, 60, 72
Layer Material: P-401 |  |  | Ground Temperature (°F): 76 - 79
Test Item: LFC5N |  |  | Ambient Temperature (°F): 75 - 78
Test Results
Location | Drop | Load, lbf | D0, mils | D1, mils | D2, mils | D3, mils | D4, mils | D5, mils | D6, mils | D7, mils
|  |  | 0 | -12 | 12 | 24 | 36 | 48 | 60 | 72
LFS5N (Sta. 2+55; Offset -5') | 1 | 23410 | 64.27 | 39.82 | 40.94 | 20.97 | 11.95 | 8.1 | 6.1 | 4.93
| 2 | 6603 | 11.13 | 6.88 | 7.14 | 3.94 | 2.62 | 1.97 | 1.54 | 1.27
| 3 | 6715 | 10.97 | 6.91 | 7.16 | 3.98 | 2.63 | 1.98 | 1.56 | 1.28
| 4 | 6709 | 10.8 | 6.85 | 7.09 | 3.95 | 2.6 | 1.97 | 1.55 | 1.28
| 5 | 6700 | 10.76 | 6.83 | 7.08 | 3.96 | 2.6 | 1.98 | 1.56 | 1.29
| 6 | 12875 | 23.94 | 15.23 | 15.82 | 8.7 | 5.48 | 4.02 | 3.09 | 2.54
| 7 | 12862 | 23.65 | 15.2 | 15.69 | 8.7 | 5.5 | 4.03 | 3.11 | 2.57
| 8 | 12910 | 23.48 | 15.14 | 15.65 | 8.69 | 5.49 | 4.05 | 3.11 | 2.57
| 9 | 12899 | 23.37 | 15.09 | 15.61 | 8.68 | 5.49 | 4.04 | 3.1 | 2.56
| 10 | 24246 | 48.46 | 31.85 | 32.96 | 18.52 | 11.41 | 8.11 | 6.21 | 5.03
| 11 | 24144 | 47.43 | 31.51 | 32.36 | 18.38 | 11.43 | 8.1 | 6.19 | 5.03
| 12 | 24312 | 47.16 | 31.44 | 32.43 | 18.5 | 11.53 | 8.2 | 6.25 | 5.08
| 13 | 24545 | 46.85 | 31.38 | 32.12 | 18.39 | 11.5 | 8.17 | 6.24 | 5.06
LFS5N (Sta. 2+55; Offset -15') | 1 | 21401 | 134.02 | 84.23 | 89.12 | 44.53 | 18.98 | 9.18 | 5.98 | 4.99
| 2 | 6334 | 17.23 | 10.69 | 11.19 | 5.82 | 3.28 | 2.18 | 1.6 | 1.3
| 3 | 6542 | 15.67 | 9.99 | 10.4 | 5.61 | 3.3 | 2.23 | 1.64 | 1.34
| 4 | 6498 | 15.11 | 9.75 | 10.11 | 5.52 | 3.28 | 2.22 | 1.63 | 1.34
| 5 | 6611 | 14.86 | 9.67 | 10.02 | 5.5 | 3.28 | 2.22 | 1.65 | 1.35
| 6 | 12335 | 39.07 | 25.25 | 26.56 | 13.94 | 7.46 | 4.6 | 3.31 | 2.71
| 7 | 12326 | 37.53 | 24.55 | 25.73 | 13.76 | 7.49 | 4.67 | 3.34 | 2.73
| 8 | 12438 | 36.69 | 24.23 | 25.32 | 13.68 | 7.52 | 4.7 | 3.38 | 2.76
| 9 | 12394 | 36.04 | 23.95 | 24.97 | 13.59 | 7.52 | 4.71 | 3.37 | 2.76
| 10 | 23027 | 86.22 | 58.17 | 61.04 | 32.98 | 17 | 9.56 | 6.45 | 5.23
| 11 | 23216 | 83.45 | 57.14 | 59.78 | 32.99 | 17.38 | 9.88 | 6.62 | 5.32
| 12 | 23147 | 81.86 | 56.59 | 59.03 | 32.87 | 17.5 | 9.95 | 6.64 | 5.34
| 13 | 23198 | 80.93 | 56.21 | 58.72 | 32.91 | 17.62 | 10.05 | 6.7 | 5.37
LFS5N (Sta. 2+55; Offset -25') | 1 | 23849 | 62.13 | 38.87 | 38.46 | 19.67 | 11.06 | 7.49 | 5.7 | 4.63
| 2 | 6841 | 10.82 | 6.7 | 6.7 | 3.69 | 2.42 | 1.81 | 1.42 | 1.17
| 3 | 6809 | 10.47 | 6.65 | 6.65 | 3.68 | 2.38 | 1.81 | 1.43 | 1.18
| 4 | 6828 | 10.35 | 6.64 | 6.65 | 3.68 | 2.4 | 1.82 | 1.45 | 1.19
| 5 | 6837 | 10.29 | 6.6 | 6.62 | 3.67 | 2.37 | 1.8 | 1.42 | 1.17
| 6 | 12953 | 22.46 | 14.43 | 14.55 | 7.98 | 4.96 | 3.68 | 2.89 | 2.36
| 7 | 12896 | 22.07 | 14.29 | 14.38 | 7.95 | 4.96 | 3.67 | 2.89 | 2.36
| 8 | 13001 | 21.87 | 14.21 | 14.32 | 7.93 | 4.96 | 3.68 | 2.89 | 2.37
| 9 | 12947 | 21.81 | 14.2 | 14.3 | 7.92 | 4.95 | 3.67 | 2.88 | 2.36
| 10 | 24522 | 45.46 | 30.1 | 30.45 | 17.1 | 10.44 | 7.46 | 5.76 | 4.71
| 11 | 24693 | 44.46 | 29.75 | 29.91 | 16.99 | 10.5 | 7.48 | 5.78 | 4.72
| 12 | 24638 | 44.1 | 29.58 | 29.87 | 17.04 | 10.51 | 7.52 | 5.8 | 4.73
| 13 | 24667 | 43.88 | 29.51 | 29.77 | 17.03 | 10.54 | 7.53 | 5.81 | 4.74
Comments: Results are supposed to be reviewed by GDIT engineer.
Test Performed By: | Henry Fermin |  |  | Reviewed By:
Date: 09/16/2021 |  |  |  | Date:
Test Results
Location | Drop | Load, lbf | D0, mils | D1, mils | D2, mils | D3, mils | D4, mils | D5, mils | D6, mils | D7, mils
|  |  | 0 | -12 | 12 | 24 | 36 | 48 | 60 | 72
LFS5N (Sta. 2+70; Offset -5') | 1 | 23377 | 64.3 | 38.42 | 39.38 | 19.69 | 11.52 | 7.98 | 6.03 | 4.89
| 2 | 6669 | 11.72 | 7.08 | 7.26 | 3.93 | 2.63 | 1.98 | 1.53 | 1.25
| 3 | 6668 | 11.3 | 6.97 | 7.15 | 3.91 | 2.6 | 1.98 | 1.53 | 1.26
| 4 | 6690 | 11.13 | 6.94 | 7.11 | 3.9 | 2.61 | 1.99 | 1.54 | 1.27
| 5 | 6739 | 11.11 | 6.93 | 7.1 | 3.88 | 2.59 | 1.96 | 1.53 | 1.25
| 6 | 12932 | 24.3 | 15.18 | 15.6 | 8.44 | 5.42 | 3.99 | 3.08 | 2.52
| 7 | 12871 | 23.99 | 15.11 | 15.52 | 8.46 | 5.43 | 4.02 | 3.09 | 2.54
| 8 | 12868 | 23.79 | 15.06 | 15.47 | 8.45 | 5.43 | 4.01 | 3.08 | 2.52
| 9 | 12928 | 23.7 | 15.02 | 15.43 | 8.44 | 5.41 | 4 | 3.08 | 2.52
| 10 | 24158 | 48.23 | 31.16 | 32.17 | 17.83 | 11.18 | 8 | 6.1 | 4.94
| 11 | 24372 | 47.47 | 31.03 | 31.89 | 17.87 | 11.3 | 8.06 | 6.15 | 5
| 12 | 24689 | 47.27 | 30.98 | 31.99 | 17.99 | 11.36 | 8.11 | 6.2 | 5.02
| 13 | 24342 | 46.84 | 30.84 | 31.69 | 17.9 | 11.32 | 8.08 | 6.18 | 5
LFS5N (Sta. 2+70; Offset -15') | 1 | 21054 | 139.11 | 89.08 | 92.02 | 45.02 | 19.96 | 9.45 | 5.88 | 4.87
| 2 | 6301 | 18.42 | 11.57 | 11.93 | 6.16 | 3.49 | 2.31 | 1.68 | 1.36
| 3 | 6441 | 16.28 | 10.5 | 10.77 | 5.8 | 3.41 | 2.31 | 1.71 | 1.38
| 4 | 6458 | 15.66 | 10.21 | 10.48 | 5.73 | 3.43 | 2.32 | 1.72 | 1.39
| 5 | 6494 | 15.42 | 10.12 | 10.38 | 5.71 | 3.41 | 2.32 | 1.72 | 1.39
| 6 | 12176 | 40.53 | 26.56 | 27.57 | 14.52 | 7.78 | 4.83 | 3.45 | 2.79
| 7 | 12206 | 38.94 | 25.88 | 26.74 | 14.33 | 7.87 | 4.94 | 3.52 | 2.85
| 8 | 12335 | 37.93 | 25.39 | 26.22 | 14.17 | 7.82 | 4.93 | 3.52 | 2.84
| 9 | 12293 | 37.34 | 25.14 | 25.88 | 14.12 | 7.83 | 4.97 | 3.55 | 2.87
| 10 | 22900 | 88.5 | 60.72 | 62.6 | 34.04 | 17.65 | 9.9 | 6.55 | 5.25
| 11 | 22978 | 85.97 | 60.04 | 61.33 | 34.06 | 18.04 | 10.29 | 6.81 | 5.4
| 12 | 23118 | 84.29 | 59.34 | 60.64 | 34.13 | 18.28 | 10.5 | 6.95 | 5.5
| 13 | 23077 | 83.1 | 58.9 | 60.03 | 33.98 | 18.33 | 10.54 | 6.97 | 5.5
LFS5N (Sta. 2+70; Offset -25') | 1 | 23488 | 57.98 | 35.66 | 35.66 | 18.11 | 10.53 | 7.36 | 5.62 | 4.54
| 2 | 6873 | 10.66 | 6.61 | 6.67 | 3.68 | 2.45 | 1.87 | 1.45 | 1.18
| 3 | 6901 | 10.52 | 6.64 | 6.67 | 3.68 | 2.45 | 1.87 | 1.45 | 1.2
| 4 | 6805 | 10.35 | 6.57 | 6.59 | 3.64 | 2.43 | 1.85 | 1.44 | 1.18
| 5 | 6834 | 10.36 | 6.6 | 6.6 | 3.65 | 2.42 | 1.85 | 1.44 | 1.18
| 6 | 13052 | 22.13 | 14.1 | 14.24 | 7.8 | 4.97 | 3.7 | 2.88 | 2.35
| 7 | 12899 | 21.86 | 14.04 | 14.16 | 7.8 | 5.01 | 3.72 | 2.89 | 2.36
| 8 | 12979 | 21.73 | 14 | 14.16 | 7.8 | 5.02 | 3.73 | 2.89 | 2.36
| 9 | 12923 | 21.6 | 13.91 | 14.06 | 7.75 | 4.98 | 3.72 | 2.88 | 2.36
| 10 | 24730 | 44.69 | 29.31 | 29.74 | 16.62 | 10.42 | 7.54 | 5.82 | 4.73
| 11 | 24791 | 43.65 | 28.9 | 29.37 | 16.57 | 10.47 | 7.56 | 5.81 | 4.71
| 12 | 24703 | 43.46 | 28.91 | 29.4 | 16.64 | 10.54 | 7.6 | 5.86 | 4.75
| 13 | 24695 | 43.21 | 28.82 | 29.28 | 16.58 | 10.48 | 7.56 | 5.83 | 4.73
Comments: Results are supposed to be reviewed by GDIT engineer.
Test Performed By: | Henry Fermin |  |  | Reviewed By:
Date: 09/16/2021 |  |  |  | Date:

## HWD Form - LFC5S
ASTM D4694 - Heavy Weight Deflectometer (HWD)
Project: TO5 CC9 |  |  | Plate Radius (in): 5.91
Date: 09/16/2021 |  |  | Number of Sensors: 8
Technician: Henry Fermin |  |  | Radial Offset of Sensors (in): 0, -12, 12, 24, 36, 48, 60, 72
Layer Material: P-401 |  |  | Ground Temperature (°F): 79 - 80
Test Item: LFC5S |  |  | Ambient Temperature (°F): 78 - 79
Test Results
Location | Drop | Load, lbf | D0, mils | D1, mils | D2, mils | D3, mils | D4, mils | D5, mils | D6, mils | D7, mils
|  |  | 0 | -12 | 12 | 24 | 36 | 48 | 60 | 72
LFS5S (Sta. 2+55; Offset +5') | 1 | 23548 | 60.93 | 38.1 | 39.17 | 20.55 | 11.67 | 7.78 | 5.82 | 4.64
| 2 | 6581 | 10.57 | 6.62 | 6.76 | 3.8 | 2.5 | 1.88 | 1.49 | 1.23
| 3 | 6748 | 10.38 | 6.61 | 6.75 | 3.85 | 2.52 | 1.9 | 1.5 | 1.23
| 4 | 6758 | 10.13 | 6.51 | 6.64 | 3.79 | 2.51 | 1.88 | 1.48 | 1.23
| 5 | 6840 | 10.15 | 6.54 | 6.68 | 3.81 | 2.51 | 1.89 | 1.49 | 1.24
| 6 | 12857 | 22.57 | 14.46 | 14.93 | 8.33 | 5.24 | 3.8 | 2.94 | 2.43
| 7 | 12930 | 22.18 | 14.34 | 14.78 | 8.3 | 5.25 | 3.82 | 2.97 | 2.46
| 8 | 12814 | 21.96 | 14.29 | 14.7 | 8.25 | 5.24 | 3.81 | 2.96 | 2.45
| 9 | 12863 | 21.87 | 14.26 | 14.66 | 8.27 | 5.25 | 3.82 | 2.96 | 2.46
| 10 | 24281 | 45.55 | 30.06 | 31.03 | 17.6 | 10.84 | 7.63 | 5.83 | 4.7
| 11 | 24158 | 44.54 | 29.67 | 30.48 | 17.49 | 10.86 | 7.66 | 5.86 | 4.76
| 12 | 24528 | 44.15 | 29.53 | 30.34 | 17.48 | 10.85 | 7.64 | 5.87 | 4.76
| 13 | 24332 | 43.83 | 29.4 | 30.23 | 17.45 | 10.88 | 7.68 | 5.9 | 4.8
LFS5S (Sta. 2+55; Offset +15') | 1 | 21472 | 131.36 | 81.9 | 88.62 | 42.96 | 18.08 | 8.23 | 5.34 | 4.62
| 2 | 6553 | 18.54 | 11.55 | 12.19 | 6.28 | 3.33 | 2.12 | 1.56 | 1.31
| 3 | 6593 | 16.72 | 10.65 | 11.17 | 5.95 | 3.29 | 2.13 | 1.58 | 1.32
| 4 | 6689 | 16.24 | 10.48 | 10.95 | 5.89 | 3.28 | 2.14 | 1.59 | 1.34
| 5 | 6693 | 15.91 | 10.33 | 10.8 | 5.83 | 3.26 | 2.14 | 1.59 | 1.34
| 6 | 12335 | 40.53 | 26.1 | 27.83 | 14.46 | 7.27 | 4.3 | 3.07 | 2.58
| 7 | 12353 | 39 | 25.47 | 26.97 | 14.23 | 7.31 | 4.36 | 3.12 | 2.6
| 8 | 12346 | 38.09 | 25.12 | 26.53 | 14.12 | 7.32 | 4.39 | 3.14 | 2.62
| 9 | 12375 | 37.51 | 24.91 | 26.21 | 14.08 | 7.33 | 4.42 | 3.16 | 2.63
| 10 | 23068 | 87.33 | 58.59 | 62.22 | 33.14 | 16.15 | 8.57 | 5.81 | 4.88
| 11 | 23176 | 85.6 | 58.55 | 61.39 | 33.3 | 16.52 | 8.85 | 5.94 | 4.99
| 12 | 23031 | 83.62 | 57.7 | 60.51 | 33.17 | 16.67 | 8.9 | 6.02 | 5.02
| 13 | 23190 | 82.78 | 57.45 | 60.17 | 33.2 | 16.77 | 8.95 | 6.03 | 5.06
LFS5S (Sta. 2+55; Offset +25') | 1 | 23357 | 69.97 | 43.49 | 45.03 | 22.47 | 12.07 | 7.67 | 5.55 | 4.39
| 2 | 6741 | 11.96 | 7.42 | 7.71 | 4.08 | 2.57 | 1.86 | 1.43 | 1.19
| 3 | 6811 | 11.59 | 7.34 | 7.61 | 4.06 | 2.54 | 1.86 | 1.45 | 1.2
| 4 | 6845 | 11.45 | 7.28 | 7.55 | 4.04 | 2.52 | 1.84 | 1.44 | 1.19
| 5 | 6843 | 11.37 | 7.26 | 7.53 | 4.03 | 2.51 | 1.84 | 1.43 | 1.19
| 6 | 12924 | 24.91 | 15.92 | 16.62 | 8.81 | 5.24 | 3.69 | 2.83 | 2.3
| 7 | 12892 | 24.51 | 15.82 | 16.44 | 8.78 | 5.25 | 3.71 | 2.85 | 2.34
| 8 | 12978 | 24.3 | 15.73 | 16.34 | 8.77 | 5.24 | 3.71 | 2.83 | 2.31
| 9 | 12894 | 24.16 | 15.68 | 16.31 | 8.76 | 5.23 | 3.71 | 2.83 | 2.33
| 10 | 24187 | 49.69 | 32.83 | 34.11 | 18.59 | 10.87 | 7.39 | 5.53 | 4.47
| 11 | 24388 | 48.84 | 32.57 | 33.73 | 18.58 | 10.96 | 7.44 | 5.57 | 4.51
| 12 | 24418 | 48.32 | 32.36 | 33.58 | 18.59 | 10.99 | 7.47 | 5.61 | 4.55
| 13 | 24360 | 48.04 | 32.32 | 33.37 | 18.54 | 10.96 | 7.44 | 5.58 | 4.53
Comments: Results are supposed to be reviewed by GDIT engineer.
Test Performed By: | Henry Fermin |  |  | Reviewed By:
Date: 09/16/2021 |  |  |  | Date:
Test Results
Location | Drop | Load, lbf | D0, mils | D1, mils | D2, mils | D3, mils | D4, mils | D5, mils | D6, mils | D7, mils
|  |  | 0 | -12 | 12 | 24 | 36 | 48 | 60 | 72
LFS5S (Sta. 2+70; Offset +5') | 1 | 23683 | 62.85 | 38.54 | 38.71 | 19.53 | 11.03 | 7.56 | 5.75 | 4.71
| 2 | 6678 | 10.98 | 6.77 | 6.76 | 3.73 | 2.44 | 1.84 | 1.43 | 1.21
| 3 | 6763 | 10.77 | 6.76 | 6.76 | 3.76 | 2.45 | 1.86 | 1.46 | 1.21
| 4 | 6808 | 10.67 | 6.73 | 6.76 | 3.74 | 2.45 | 1.85 | 1.46 | 1.22
| 5 | 6832 | 10.62 | 6.72 | 6.74 | 3.73 | 2.44 | 1.85 | 1.46 | 1.21
| 6 | 12944 | 23.43 | 14.88 | 15 | 8.16 | 5.09 | 3.75 | 2.89 | 2.41
| 7 | 12967 | 23.08 | 14.78 | 14.92 | 8.18 | 5.09 | 3.76 | 2.92 | 2.42
| 8 | 13023 | 22.91 | 14.73 | 14.87 | 8.15 | 5.08 | 3.74 | 2.9 | 2.42
| 9 | 12940 | 22.82 | 14.73 | 14.83 | 8.14 | 5.09 | 3.75 | 2.92 | 2.44
| 10 | 24301 | 46.66 | 30.62 | 30.95 | 17.15 | 10.46 | 7.48 | 5.76 | 4.74
| 11 | 24394 | 45.74 | 30.27 | 30.62 | 17.13 | 10.5 | 7.54 | 5.79 | 4.75
| 12 | 24252 | 45.25 | 30.09 | 30.38 | 17.11 | 10.52 | 7.53 | 5.79 | 4.75
| 13 | 24432 | 45.09 | 30.06 | 30.31 | 17.11 | 10.52 | 7.53 | 5.81 | 4.77
LFS5S (Sta. 2+70; Offset +15') | 1 | 21537 | 127.23 | 80.26 | 82.35 | 39.62 | 16.66 | 7.43 | 4.71 | 4.18
| 2 | 6539 | 17.08 | 10.6 | 10.85 | 5.55 | 3.03 | 1.97 | 1.48 | 1.24
| 3 | 6665 | 15.61 | 9.94 | 10.18 | 5.39 | 3.05 | 2.03 | 1.52 | 1.28
| 4 | 6605 | 14.94 | 9.64 | 9.85 | 5.29 | 3.01 | 2.01 | 1.51 | 1.26
| 5 | 6712 | 14.69 | 9.53 | 9.75 | 5.26 | 3 | 2.01 | 1.52 | 1.28
| 6 | 12458 | 36.91 | 23.77 | 24.61 | 12.71 | 6.54 | 3.93 | 2.87 | 2.43
| 7 | 12497 | 35.42 | 23.16 | 23.81 | 12.5 | 6.55 | 4 | 2.91 | 2.46
| 8 | 12444 | 34.59 | 22.81 | 23.38 | 12.4 | 6.55 | 4.02 | 2.92 | 2.47
| 9 | 12531 | 34.14 | 22.67 | 23.2 | 12.39 | 6.59 | 4.06 | 2.95 | 2.49
| 10 | 23210 | 79.42 | 53.72 | 55 | 29.19 | 14.48 | 7.85 | 5.32 | 4.55
| 11 | 23596 | 77.37 | 53.31 | 53.9 | 29.19 | 14.84 | 8.17 | 5.54 | 4.7
| 12 | 23614 | 75.47 | 52.45 | 52.98 | 29.01 | 14.9 | 8.27 | 5.58 | 4.7
| 13 | 23488 | 74.42 | 52 | 52.51 | 28.91 | 15.03 | 8.38 | 5.64 | 4.75
LFS5S (Sta. 2+70; Offset +25') | 1 | 23333 | 66.14 | 39.33 | 40.11 | 19.3 | 10.62 | 7.28 | 5.52 | 4.48
| 2 | 6802 | 11.9 | 7.12 | 7.34 | 3.86 | 2.48 | 1.86 | 1.43 | 1.19
| 3 | 6797 | 11.6 | 7.06 | 7.26 | 3.82 | 2.45 | 1.84 | 1.43 | 1.18
| 4 | 6848 | 11.59 | 7.12 | 7.29 | 3.86 | 2.49 | 1.87 | 1.47 | 1.21
| 5 | 6850 | 11.46 | 7.04 | 7.22 | 3.81 | 2.45 | 1.85 | 1.45 | 1.19
| 6 | 12827 | 24.67 | 15.29 | 15.69 | 8.21 | 5.02 | 3.7 | 2.86 | 2.33
| 7 | 12871 | 24.34 | 15.21 | 15.57 | 8.19 | 5.04 | 3.69 | 2.85 | 2.34
| 8 | 12949 | 24.17 | 15.16 | 15.54 | 8.19 | 5.03 | 3.7 | 2.86 | 2.36
| 9 | 12926 | 24.05 | 15.11 | 15.48 | 8.17 | 5.03 | 3.68 | 2.85 | 2.34
| 10 | 24127 | 48.46 | 31.09 | 31.88 | 17.06 | 10.18 | 7.27 | 5.61 | 4.57
| 11 | 24435 | 47.91 | 31.08 | 31.78 | 17.18 | 10.34 | 7.31 | 5.64 | 4.59
| 12 | 24370 | 47.65 | 31.02 | 31.8 | 17.25 | 10.37 | 7.35 | 5.66 | 4.6
| 13 | 24408 | 47.54 | 31.07 | 31.72 | 17.26 | 10.42 | 7.38 | 5.69 | 4.64
Comments: Results are supposed to be reviewed by GDIT engineer.
Test Performed By: | Henry Fermin |  |  | Reviewed By:
Date: 09/16/2021 |  |  |  | Date:

## CC9 HWD SECTION 1-5 9-16-2021
IKUAB | FWD | FILE | : | CC9 | HWD | SECTION | 2021-05-01 | 9-16-2021.fwd
HSite | : | CC9
HOperator | : | FERMIN
HRoad | :
IDate | Created | : | 9/16/2021
IVersion | : | 2.2.21
ILoad | Mode | : | 3 | (12 | + | 12 | buffers | + | 26 | stack | weights)
IPlate | Radius | : | 5.91 | (in)
IExtra | Field | Set | : | FAA
IDrop | Sequence | : | 4234
INo | of | drops | : | 1444
IRecord | Drop? | : | HHHH
IDrop | Height | : | 1 | 2 | 3 | 4
IImpact | Load | : | 6064 | 12000 | 24025 | 36000 | lbf
ISensor | Number | : | 0 | 1 | 2 | 3 | 4 | 5 | 6 | 7
ISensor | Distance | : | 0 | 12 | 12 | 24 | 36 | 48 | 60 | 72 | (in)
ISensor | Position | : | CENTER | FRONT | BEHIND | BEHIND | BEHIND | BEHIND | BEHIND | BEHIND
IReference | Offset | : | 0 | ft
ITestpoint | spacing: | 0 | ft
JDistance | Imp |  | Load | D0 | D1 | D2 | D3 | D4 | D5 | D6 | D7 | Air | Pave | Time | Station
J | ft | Num | lbf | mils | mils | mils | mils | mils | mils | mils | mils | °F | °F | Number
J-------- | --- | ----- | ------ | ------ | ------ | ------ | ------ | ------ | ------ | ------ | ---- | ---- | -------- | -------
D | -2054 | 1 | 23488 | 57.98 | 35.66 | 35.66 | 18.11 | 10.53 | 7.36 | 5.62 | 4.54 | 65 | 75 | 8:33 | 2+70N
D | -2054 | 2 | 6873 | 10.66 | 6.61 | 6.67 | 3.68 | 2.45 | 1.87 | 1.45 | 1.18 | 65 | 75 | 8:34 | 2+70N
D | -2054 | 3 | 6901 | 10.52 | 6.64 | 6.67 | 3.68 | 2.45 | 1.87 | 1.45 | 1.2 | 65 | 75 | 8:34 | 2+70N
D | -2054 | 4 | 6805 | 10.35 | 6.57 | 6.59 | 3.64 | 2.43 | 1.85 | 1.44 | 1.18 | 65 | 75 | 8:34 | 2+70N
D | -2054 | 5 | 6834 | 10.36 | 6.6 | 6.6 | 3.65 | 2.42 | 1.85 | 1.44 | 1.18 | 65 | 75 | 8:34 | 2+70N
D | -2054 | 6 | 13052 | 22.13 | 14.1 | 14.24 | 7.8 | 4.97 | 3.7 | 2.88 | 2.35 | 65 | 75 | 8:34 | 2+70N
D | -2054 | 7 | 12899 | 21.86 | 14.04 | 14.16 | 7.8 | 5.01 | 3.72 | 2.89 | 2.36 | 65 | 75 | 8:35 | 2+70N
D | -2054 | 8 | 12979 | 21.73 | 14 | 14.16 | 7.8 | 5.02 | 3.73 | 2.89 | 2.36 | 65 | 75 | 8:35 | 2+70N
D | -2054 | 9 | 12923 | 21.6 | 13.91 | 14.06 | 7.75 | 4.98 | 3.72 | 2.88 | 2.36 | 65 | 75 | 8:35 | 2+70N
D | -2054 | 10 | 24730 | 44.69 | 29.31 | 29.74 | 16.62 | 10.42 | 7.54 | 5.82 | 4.73 | 65 | 75 | 8:35 | 2+70N
D | -2054 | 11 | 24791 | 43.65 | 28.9 | 29.37 | 16.57 | 10.47 | 7.56 | 5.81 | 4.71 | 65 | 75 | 8:35 | 2+70N
D | -2054 | 12 | 24703 | 43.46 | 28.91 | 29.4 | 16.64 | 10.54 | 7.6 | 5.86 | 4.75 | 65 | 75 | 8:36 | 2+70N
D | -2054 | 13 | 24695 | 43.21 | 28.82 | 29.28 | 16.58 | 10.48 | 7.56 | 5.83 | 4.73 | 65 | 75 | 8:36 | 2+70N
C | Comment | at | -2054 | ft | Time: | 8:36 | :OFFSET | -25
D | -2208 | 1 | 23849 | 62.13 | 38.87 | 38.46 | 19.67 | 11.06 | 7.49 | 5.7 | 4.63 | 74 | 75 | 8:39 | 2+55N
D | -2208 | 2 | 6841 | 10.82 | 6.7 | 6.7 | 3.69 | 2.42 | 1.81 | 1.42 | 1.17 | 74 | 75 | 8:39 | 2+55N
D | -2208 | 3 | 6809 | 10.47 | 6.65 | 6.65 | 3.68 | 2.38 | 1.81 | 1.43 | 1.18 | 74 | 75 | 8:40 | 2+55N
D | -2208 | 4 | 6828 | 10.35 | 6.64 | 6.65 | 3.68 | 2.4 | 1.82 | 1.45 | 1.19 | 74 | 75 | 8:40 | 2+55N
D | -2208 | 5 | 6837 | 10.29 | 6.6 | 6.62 | 3.67 | 2.37 | 1.8 | 1.42 | 1.17 | 74 | 75 | 8:40 | 2+55N
D | -2208 | 6 | 12953 | 22.46 | 14.43 | 14.55 | 7.98 | 4.96 | 3.68 | 2.89 | 2.36 | 74 | 75 | 8:40 | 2+55N
D | -2208 | 7 | 12896 | 22.07 | 14.29 | 14.38 | 7.95 | 4.96 | 3.67 | 2.89 | 2.36 | 74 | 75 | 8:41 | 2+55N
D | -2208 | 8 | 13001 | 21.87 | 14.21 | 14.32 | 7.93 | 4.96 | 3.68 | 2.89 | 2.37 | 74 | 75 | 8:41 | 2+55N
D | -2208 | 9 | 12947 | 21.81 | 14.2 | 14.3 | 7.92 | 4.95 | 3.67 | 2.88 | 2.36 | 74 | 75 | 8:41 | 2+55N
D | -2208 | 10 | 24522 | 45.46 | 30.1 | 30.45 | 17.1 | 10.44 | 7.46 | 5.76 | 4.71 | 74 | 75 | 8:41 | 2+55N
D | -2208 | 11 | 24693 | 44.46 | 29.75 | 29.91 | 16.99 | 10.5 | 7.48 | 5.78 | 4.72 | 74 | 75 | 8:41 | 2+55N
D | -2208 | 12 | 24638 | 44.1 | 29.58 | 29.87 | 17.04 | 10.51 | 7.52 | 5.8 | 4.73 | 74 | 75 | 8:42 | 2+55N
D | -2208 | 13 | 24667 | 43.88 | 29.51 | 29.77 | 17.03 | 10.54 | 7.53 | 5.81 | 4.74 | 74 | 75 | 8:42 | 2+55N
C | Comment | at | -2208 | ft | Time: | 8:43 | :OFFSET | -25
D | -2660 | 1 | 36350 | 28.32 | 23.37 | 22.72 | 18.27 | 14.34 | 11.15 | 8.4 | 6.5 | 74 | 75 | 8:44 | 2+10N
D | -2660 | 2 | 13227 | 8.5 | 6.84 | 6.7 | 5.41 | 4.27 | 3.38 | 2.64 | 2.14 | 74 | 75 | 8:44 | 2+10N
D | -2660 | 3 | 13202 | 8.4 | 6.74 | 6.62 | 5.35 | 4.21 | 3.36 | 2.63 | 2.14 | 74 | 75 | 8:45 | 2+10N
D | -2660 | 4 | 13212 | 8.41 | 6.76 | 6.62 | 5.34 | 4.22 | 3.35 | 2.62 | 2.14 | 74 | 75 | 8:45 | 2+10N
D | -2660 | 5 | 13286 | 8.35 | 6.73 | 6.59 | 5.32 | 4.2 | 3.35 | 2.62 | 2.14 | 74 | 75 | 8:45 | 2+10N
D | -2660 | 6 | 25289 | 17.16 | 13.85 | 13.62 | 10.9 | 8.57 | 6.76 | 5.22 | 4.19 | 74 | 75 | 8:45 | 2+10N
D | -2660 | 7 | 25287 | 17.15 | 13.87 | 13.62 | 10.9 | 8.58 | 6.78 | 5.23 | 4.2 | 74 | 75 | 8:45 | 2+10N
D | -2660 | 8 | 25297 | 17.05 | 13.77 | 13.54 | 10.83 | 8.52 | 6.73 | 5.2 | 4.18 | 74 | 75 | 8:46 | 2+10N
D | -2660 | 9 | 25294 | 17.1 | 13.81 | 13.57 | 10.84 | 8.54 | 6.75 | 5.22 | 4.2 | 74 | 75 | 8:46 | 2+10N
D | -2660 | 10 | 36941 | 25.29 | 20.58 | 20.27 | 16.17 | 12.74 | 10.02 | 7.74 | 6.17 | 74 | 75 | 8:46 | 2+10N
D | -2660 | 11 | 36891 | 25.28 | 20.52 | 20.2 | 16.09 | 12.65 | 9.96 | 7.69 | 6.14 | 74 | 75 | 8:46 | 2+10N
D | -2660 | 12 | 36475 | 25.31 | 20.53 | 20.21 | 16.09 | 12.63 | 9.94 | 7.68 | 6.13 | 74 | 75 | 8:46 | 2+10N
D | -2660 | 13 | 36807 | 25.35 | 20.58 | 20.24 | 16.1 | 12.65 | 9.96 | 7.71 | 6.15 | 74 | 75 | 8:47 | 2+10N
C | Comment | at | -2660 | ft | Time: | 8:47 | :OFFSET | -25
D | -2811 | 1 | 35980 | 30.98 | 25.14 | 25.04 | 19.94 | 15.43 | 11.76 | 8.69 | 6.7 | 74 | 76 | 8:48 | 1+95N
D | -2811 | 2 | 13109 | 9.12 | 7.28 | 7.28 | 5.82 | 4.56 | 3.55 | 2.72 | 2.2 | 74 | 76 | 8:48 | 1+95N
D | -2811 | 3 | 13245 | 8.94 | 7.14 | 7.14 | 5.71 | 4.46 | 3.51 | 2.7 | 2.18 | 74 | 76 | 8:48 | 1+95N
D | -2811 | 4 | 13291 | 8.96 | 7.15 | 7.15 | 5.72 | 4.46 | 3.52 | 2.71 | 2.18 | 74 | 76 | 8:49 | 1+95N
D | -2811 | 5 | 13190 | 8.97 | 7.15 | 7.16 | 5.72 | 4.48 | 3.52 | 2.71 | 2.19 | 74 | 76 | 8:49 | 1+95N
D | -2811 | 6 | 25187 | 18.62 | 14.78 | 14.85 | 11.73 | 9.1 | 7.07 | 5.4 | 4.32 | 74 | 76 | 8:49 | 1+95N
D | -2811 | 7 | 25492 | 18.63 | 14.85 | 14.86 | 11.74 | 9.11 | 7.09 | 5.41 | 4.34 | 74 | 76 | 8:49 | 1+95N
D | -2811 | 8 | 25010 | 18.49 | 14.75 | 14.75 | 11.67 | 9.06 | 7.05 | 5.39 | 4.32 | 74 | 76 | 8:49 | 1+95N
D | -2811 | 9 | 25137 | 18.57 | 14.8 | 14.83 | 11.72 | 9.1 | 7.08 | 5.41 | 4.34 | 74 | 76 | 8:50 | 1+95N
D | -2811 | 10 | 36626 | 27.64 | 22.12 | 22.16 | 17.45 | 13.55 | 10.5 | 8.01 | 6.36 | 74 | 76 | 8:50 | 1+95N
D | -2811 | 11 | 36452 | 27.62 | 22 | 22.1 | 17.31 | 13.46 | 10.41 | 7.95 | 6.31 | 74 | 76 | 8:50 | 1+95N
D | -2811 | 12 | 36557 | 27.68 | 22.06 | 22.12 | 17.36 | 13.48 | 10.42 | 7.96 | 6.33 | 74 | 76 | 8:50 | 1+95N
D | -2811 | 13 | 36346 | 27.62 | 22 | 22.07 | 17.3 | 13.4 | 10.35 | 7.91 | 6.3 | 74 | 76 | 8:50 | 1+95N
C | Comment | at | -2811 | ft | Time: | 8:51 | :OFFSET | -25
D | -3266 | 1 | 34220 | 76.33 | 52.47 | 52.92 | 31.99 | 19.77 | 12.96 | 9.33 | 7.22 | 74 | 76 | 8:52 | 1+50N
D | -3266 | 2 | 12875 | 20.28 | 13.47 | 13.62 | 8.1 | 5.23 | 3.75 | 2.88 | 2.39 | 74 | 76 | 8:52 | 1+50N
D | -3266 | 3 | 13008 | 19.39 | 13.05 | 13.19 | 7.98 | 5.15 | 3.73 | 2.87 | 2.39 | 74 | 76 | 8:52 | 1+50N
D | -3266 | 4 | 12952 | 19.21 | 13.03 | 13.15 | 7.99 | 5.18 | 3.75 | 2.89 | 2.4 | 74 | 76 | 8:53 | 1+50N
D | -3266 | 5 | 12992 | 19.05 | 12.94 | 13.08 | 7.94 | 5.14 | 3.75 | 2.88 | 2.39 | 74 | 76 | 8:53 | 1+50N
D | -3266 | 6 | 24541 | 38.93 | 26.73 | 27.02 | 16.64 | 10.74 | 7.6 | 5.8 | 4.72 | 74 | 76 | 8:53 | 1+50N
D | -3266 | 7 | 24628 | 38.28 | 26.43 | 26.84 | 16.71 | 10.88 | 7.7 | 5.87 | 4.77 | 74 | 76 | 8:53 | 1+50N
D | -3266 | 8 | 24545 | 37.85 | 26.18 | 26.72 | 16.69 | 10.89 | 7.7 | 5.88 | 4.79 | 74 | 76 | 8:53 | 1+50N
D | -3266 | 9 | 24516 | 37.8 | 26.3 | 26.68 | 16.68 | 10.89 | 7.71 | 5.88 | 4.79 | 74 | 76 | 8:53 | 1+50N
D | -3266 | 10 | 35350 | 54.83 | 38.36 | 39.21 | 24.83 | 16.26 | 11.45 | 8.72 | 7 | 74 | 76 | 8:54 | 1+50N
D | -3266 | 11 | 35370 | 54.48 | 38.32 | 38.93 | 24.69 | 16.24 | 11.41 | 8.72 | 6.92 | 74 | 76 | 8:54 | 1+50N
D | -3266 | 12 | 35531 | 54.18 | 38.15 | 38.83 | 24.73 | 16.23 | 11.43 | 8.71 | 6.9 | 74 | 76 | 8:54 | 1+50N
D | -3266 | 13 | 35641 | 53.93 | 38.05 | 38.68 | 24.66 | 16.2 | 11.43 | 8.71 | 6.94 | 74 | 76 | 8:54 | 1+50N
C | Comment | at | -3266 | ft | Time: | 8:55 | :OFFSET | -25
D | -3417 | 1 | 34015 | 76.28 | 53.1 | 53.49 | 32.04 | 19.47 | 12.65 | 9.09 | 7.1 | 75 | 76 | 8:56 | 1+35N
D | -3417 | 2 | 12885 | 20.2 | 13.6 | 13.75 | 8.12 | 5.24 | 3.73 | 2.91 | 2.41 | 75 | 76 | 8:56 | 1+35N
D | -3417 | 3 | 12822 | 19.39 | 13.2 | 13.42 | 8.02 | 5.18 | 3.74 | 2.92 | 2.43 | 75 | 76 | 8:56 | 1+35N
D | -3417 | 4 | 12910 | 19.08 | 13.06 | 13.28 | 7.98 | 5.18 | 3.73 | 2.9 | 2.42 | 75 | 76 | 8:57 | 1+35N
D | -3417 | 5 | 13095 | 18.96 | 13.03 | 13.24 | 7.99 | 5.18 | 3.74 | 2.92 | 2.45 | 75 | 76 | 8:57 | 1+35N
D | -3417 | 6 | 24485 | 38.67 | 26.85 | 27.1 | 16.59 | 10.69 | 7.54 | 5.79 | 4.76 | 75 | 76 | 8:57 | 1+35N
D | -3417 | 7 | 24755 | 37.78 | 26.33 | 26.63 | 16.49 | 10.72 | 7.56 | 5.83 | 4.78 | 75 | 76 | 8:57 | 1+35N
D | -3417 | 8 | 24761 | 37.73 | 26.37 | 26.73 | 16.58 | 10.78 | 7.6 | 5.84 | 4.79 | 75 | 76 | 8:57 | 1+35N
D | -3417 | 9 | 24780 | 37.6 | 26.4 | 26.69 | 16.58 | 10.81 | 7.63 | 5.87 | 4.84 | 75 | 76 | 8:58 | 1+35N
D | -3417 | 10 | 35465 | 54.6 | 38.59 | 39.09 | 24.61 | 16.06 | 11.24 | 8.6 | 6.99 | 75 | 76 | 8:58 | 1+35N
D | -3417 | 11 | 35486 | 54.13 | 38.44 | 38.6 | 24.35 | 15.93 | 11.19 | 8.57 | 6.99 | 75 | 76 | 8:58 | 1+35N
D | -3417 | 12 | 35260 | 53.64 | 38.14 | 38.36 | 24.27 | 15.9 | 11.17 | 8.54 | 6.99 | 75 | 76 | 8:58 | 1+35N
D | -3417 | 13 | 35425 | 53.42 | 38.05 | 38.29 | 24.25 | 15.91 | 11.18 | 8.51 | 7 | 75 | 76 | 8:59 | 1+35N
C | Comment | at | -3417 | ft | Time: | 8:59 | :OFFSET | -25
D | -3874 | 1 | 35993 | 28.52 | 21.47 | 21.72 | 16.44 | 12.46 | 9.51 | 7.35 | 5.92 | 75 | 76 | 9:01 | 0+90N
D | -3874 | 2 | 13057 | 9.18 | 6.78 | 6.84 | 5.23 | 4.06 | 3.21 | 2.54 | 2.13 | 75 | 76 | 9:01 | 0+90N
D | -3874 | 3 | 13152 | 8.99 | 6.67 | 6.72 | 5.16 | 4 | 3.16 | 2.51 | 2.1 | 75 | 76 | 9:01 | 0+90N
D | -3874 | 4 | 13231 | 8.94 | 6.65 | 6.71 | 5.16 | 3.99 | 3.16 | 2.52 | 2.12 | 75 | 76 | 9:02 | 0+90N
D | -3874 | 5 | 13249 | 8.89 | 6.62 | 6.67 | 5.13 | 3.97 | 3.16 | 2.49 | 2.09 | 75 | 76 | 9:02 | 0+90N
D | -3874 | 6 | 25067 | 17.62 | 13.12 | 13.33 | 10.15 | 7.82 | 6.18 | 4.9 | 4.04 | 75 | 76 | 9:02 | 0+90N
D | -3874 | 7 | 25171 | 17.52 | 13.09 | 13.29 | 10.14 | 7.85 | 6.19 | 4.91 | 4.06 | 75 | 76 | 9:02 | 0+90N
D | -3874 | 8 | 25409 | 17.47 | 13.06 | 13.29 | 10.15 | 7.86 | 6.22 | 4.93 | 4.06 | 75 | 76 | 9:02 | 0+90N
D | -3874 | 9 | 25005 | 17.4 | 13.03 | 13.2 | 10.1 | 7.82 | 6.17 | 4.89 | 4.05 | 75 | 76 | 9:02 | 0+90N
D | -3874 | 10 | 36843 | 25.57 | 19.27 | 19.64 | 15 | 11.55 | 9.06 | 7.16 | 5.88 | 75 | 76 | 9:03 | 0+90N
D | -3874 | 11 | 36606 | 25.31 | 19.09 | 19.42 | 14.88 | 11.5 | 9.04 | 7.16 | 5.9 | 75 | 76 | 9:03 | 0+90N
D | -3874 | 12 | 36677 | 25.24 | 19.07 | 19.43 | 14.88 | 11.5 | 9.05 | 7.17 | 5.89 | 75 | 76 | 9:03 | 0+90N
D | -3874 | 13 | 37004 | 25.2 | 19.07 | 19.41 | 14.9 | 11.5 | 9.04 | 7.17 | 5.9 | 75 | 76 | 9:03 | 0+90N
C | Comment | at | -3874 | ft | Time: | 9:04 | :OFFSET | -25
D | -4025 | 1 | 36046 | 29.75 | 22.27 | 22.48 | 16.9 | 12.6 | 9.71 | 7.47 | 6 | 75 | 76 | 9:05 | 0+75N
D | -4025 | 2 | 13037 | 9.55 | 6.99 | 7.04 | 5.37 | 4.09 | 3.25 | 2.58 | 2.16 | 75 | 76 | 9:05 | 0+75N
D | -4025 | 3 | 13231 | 9.35 | 6.88 | 6.91 | 5.27 | 4.03 | 3.22 | 2.54 | 2.13 | 75 | 76 | 9:06 | 0+75N
D | -4025 | 4 | 13128 | 9.3 | 6.85 | 6.9 | 5.26 | 4.03 | 3.22 | 2.56 | 2.14 | 75 | 76 | 9:06 | 0+75N
D | -4025 | 5 | 13251 | 9.28 | 6.85 | 6.9 | 5.27 | 4.03 | 3.22 | 2.56 | 2.14 | 75 | 76 | 9:06 | 0+75N
D | -4025 | 6 | 25158 | 18.3 | 13.54 | 13.75 | 10.42 | 7.95 | 6.3 | 4.97 | 4.11 | 75 | 76 | 9:06 | 0+75N
D | -4025 | 7 | 25146 | 18.17 | 13.47 | 13.66 | 10.4 | 7.94 | 6.3 | 4.99 | 4.12 | 75 | 76 | 9:06 | 0+75N
D | -4025 | 8 | 25180 | 18.08 | 13.43 | 13.64 | 10.39 | 7.93 | 6.3 | 4.99 | 4.13 | 75 | 76 | 9:07 | 0+75N
D | -4025 | 9 | 25358 | 18.08 | 13.47 | 13.69 | 10.4 | 7.95 | 6.31 | 5 | 4.13 | 75 | 76 | 9:07 | 0+75N
D | -4025 | 10 | 36599 | 26.44 | 19.85 | 20.21 | 15.36 | 11.71 | 9.2 | 7.26 | 5.91 | 75 | 76 | 9:07 | 0+75N
D | -4025 | 11 | 36540 | 26.27 | 19.7 | 20.06 | 15.27 | 11.64 | 9.19 | 7.27 | 5.95 | 75 | 76 | 9:07 | 0+75N
D | -4025 | 12 | 36772 | 25.98 | 19.49 | 19.85 | 15.16 | 11.6 | 9.16 | 7.25 | 5.94 | 75 | 76 | 9:08 | 0+75N
D | -4025 | 13 | 36659 | 25.99 | 19.52 | 19.87 | 15.18 | 11.58 | 9.16 | 7.25 | 5.95 | 75 | 76 | 9:08 | 0+75N
C | Comment | at | -4025 | ft | Time: | 9:08 | :OFFSET | -25
D | -4482 | 1 | 35997 | 32.35 | 24.63 | 24.83 | 18.29 | 13.59 | 10.24 | 7.8 | 6.23 | 75 | 76 | 9:09 | 0+30N
D | -4482 | 2 | 13050 | 10.18 | 7.6 | 7.62 | 5.68 | 4.32 | 3.39 | 2.65 | 2.19 | 75 | 76 | 9:10 | 0+30N
D | -4482 | 3 | 13098 | 10.01 | 7.46 | 7.52 | 5.63 | 4.3 | 3.37 | 2.64 | 2.2 | 75 | 76 | 9:10 | 0+30N
D | -4482 | 4 | 13179 | 9.95 | 7.47 | 7.53 | 5.64 | 4.31 | 3.39 | 2.67 | 2.23 | 75 | 76 | 9:10 | 0+30N
D | -4482 | 5 | 13234 | 9.94 | 7.45 | 7.53 | 5.64 | 4.3 | 3.37 | 2.67 | 2.22 | 75 | 76 | 9:10 | 0+30N
D | -4482 | 6 | 25212 | 19.73 | 14.81 | 15 | 11.18 | 8.46 | 6.59 | 5.16 | 4.24 | 75 | 76 | 9:11 | 0+30N
D | -4482 | 7 | 24963 | 19.51 | 14.67 | 14.84 | 11.1 | 8.44 | 6.59 | 5.17 | 4.25 | 75 | 76 | 9:11 | 0+30N
D | -4482 | 8 | 25156 | 19.46 | 14.7 | 14.89 | 11.13 | 8.49 | 6.63 | 5.21 | 4.27 | 75 | 76 | 9:11 | 0+30N
D | -4482 | 9 | 25117 | 19.35 | 14.6 | 14.79 | 11.07 | 8.41 | 6.58 | 5.16 | 4.24 | 75 | 76 | 9:11 | 0+30N
D | -4482 | 10 | 36556 | 28.58 | 21.73 | 22.03 | 16.48 | 12.48 | 9.68 | 7.55 | 6.16 | 75 | 76 | 9:11 | 0+30N
D | -4482 | 11 | 36526 | 28.27 | 21.49 | 21.79 | 16.34 | 12.41 | 9.65 | 7.55 | 6.19 | 75 | 76 | 9:12 | 0+30N
D | -4482 | 12 | 36378 | 28.16 | 21.43 | 21.74 | 16.31 | 12.4 | 9.66 | 7.57 | 6.19 | 75 | 76 | 9:12 | 0+30N
D | -4482 | 13 | 37044 | 28.15 | 21.42 | 21.77 | 16.34 | 12.43 | 9.68 | 7.59 | 6.21 | 75 | 76 | 9:12 | 0+30N
C | Comment | at | -4482 | ft | Time: | 9:13 | :OFFSET | -25
D | -4633 | 1 | 36033 | 29.9 | 22.33 | 22.68 | 16.85 | 12.64 | 9.6 | 7.34 | 5.92 | 75 | 76 | 9:14 | 0+15N
D | -4633 | 2 | 12976 | 9.51 | 6.95 | 7.06 | 5.28 | 4.05 | 3.19 | 2.52 | 2.09 | 75 | 76 | 9:15 | 0+15N
D | -4633 | 3 | 13137 | 9.37 | 6.89 | 6.97 | 5.25 | 4.04 | 3.19 | 2.53 | 2.11 | 75 | 76 | 9:15 | 0+15N
D | -4633 | 4 | 13120 | 9.29 | 6.83 | 6.93 | 5.22 | 4.02 | 3.17 | 2.51 | 2.09 | 75 | 76 | 9:15 | 0+15N
D | -4633 | 5 | 13212 | 9.24 | 6.8 | 6.92 | 5.2 | 4.02 | 3.17 | 2.5 | 2.09 | 75 | 76 | 9:15 | 0+15N
D | -4633 | 6 | 25148 | 18.37 | 13.57 | 13.84 | 10.39 | 7.95 | 6.23 | 4.9 | 4.04 | 75 | 76 | 9:15 | 0+15N
D | -4633 | 7 | 25133 | 18.18 | 13.45 | 13.73 | 10.34 | 7.93 | 6.21 | 4.89 | 4.03 | 75 | 76 | 9:16 | 0+15N
D | -4633 | 8 | 25406 | 18.15 | 13.44 | 13.76 | 10.37 | 7.95 | 6.24 | 4.92 | 4.07 | 75 | 76 | 9:16 | 0+15N
D | -4633 | 9 | 25295 | 18.18 | 13.5 | 13.77 | 10.39 | 7.96 | 6.25 | 4.94 | 4.08 | 75 | 76 | 9:16 | 0+15N
D | -4633 | 10 | 36668 | 26.53 | 19.85 | 20.32 | 15.29 | 11.67 | 9.09 | 7.13 | 5.84 | 75 | 76 | 9:16 | 0+15N
D | -4633 | 11 | 36607 | 26.3 | 19.69 | 20.1 | 15.15 | 11.57 | 9.06 | 7.13 | 5.87 | 75 | 76 | 9:16 | 0+15N
D | -4633 | 12 | 36317 | 26.18 | 19.58 | 20.01 | 15.1 | 11.57 | 9.06 | 7.12 | 5.86 | 75 | 76 | 9:17 | 0+15N
D | -4633 | 13 | 36700 | 26.06 | 19.51 | 19.96 | 15.09 | 11.57 | 9.05 | 7.11 | 5.86 | 75 | 76 | 9:17 | 0+15N
C | Comment | at | -4633 | ft | Time: | 9:17 | :OFFSET | -25
D | -9656 | 1 | 21054 | 139.11 | 89.08 | 92.02 | 45.02 | 19.96 | 9.45 | 5.88 | 4.87 | 75 | 76 | 9:20 | 2+70N
D | -9656 | 2 | 6301 | 18.42 | 11.57 | 11.93 | 6.16 | 3.49 | 2.31 | 1.68 | 1.36 | 75 | 76 | 9:20 | 2+70N
D | -9656 | 3 | 6441 | 16.28 | 10.5 | 10.77 | 5.8 | 3.41 | 2.31 | 1.71 | 1.38 | 75 | 76 | 9:20 | 2+70N
D | -9656 | 4 | 6458 | 15.66 | 10.21 | 10.48 | 5.73 | 3.43 | 2.32 | 1.72 | 1.39 | 75 | 76 | 9:20 | 2+70N
D | -9656 | 5 | 6494 | 15.42 | 10.12 | 10.38 | 5.71 | 3.41 | 2.32 | 1.72 | 1.39 | 75 | 76 | 9:21 | 2+70N
D | -9656 | 6 | 12176 | 40.53 | 26.56 | 27.57 | 14.52 | 7.78 | 4.83 | 3.45 | 2.79 | 75 | 76 | 9:21 | 2+70N
D | -9656 | 7 | 12206 | 38.94 | 25.88 | 26.74 | 14.33 | 7.87 | 4.94 | 3.52 | 2.85 | 75 | 76 | 9:21 | 2+70N
D | -9656 | 8 | 12335 | 37.93 | 25.39 | 26.22 | 14.17 | 7.82 | 4.93 | 3.52 | 2.84 | 75 | 76 | 9:21 | 2+70N
D | -9656 | 9 | 12293 | 37.34 | 25.14 | 25.88 | 14.12 | 7.83 | 4.97 | 3.55 | 2.87 | 75 | 76 | 9:21 | 2+70N
D | -9656 | 10 | 22900 | 88.5 | 60.72 | 62.6 | 34.04 | 17.65 | 9.9 | 6.55 | 5.25 | 75 | 76 | 9:21 | 2+70N
D | -9656 | 11 | 22978 | 85.97 | 60.04 | 61.33 | 34.06 | 18.04 | 10.29 | 6.81 | 5.4 | 75 | 76 | 9:22 | 2+70N
D | -9656 | 12 | 23118 | 84.29 | 59.34 | 60.64 | 34.13 | 18.28 | 10.5 | 6.95 | 5.5 | 75 | 76 | 9:22 | 2+70N
D | -9656 | 13 | 23077 | 83.1 | 58.9 | 60.03 | 33.98 | 18.33 | 10.54 | 6.97 | 5.5 | 75 | 76 | 9:22 | 2+70N
C | Comment | at | -9656 | ft | Time: | 9:23 | :OFFSET | -15
D | -9809 | 1 | 21401 | 134.02 | 84.23 | 89.12 | 44.53 | 18.98 | 9.18 | 5.98 | 4.99 | 75 | 76 | 9:23 | 2+55N
D | -9809 | 2 | 6334 | 17.23 | 10.69 | 11.19 | 5.82 | 3.28 | 2.18 | 1.6 | 1.3 | 75 | 76 | 9:24 | 2+55N
D | -9809 | 3 | 6542 | 15.67 | 9.99 | 10.4 | 5.61 | 3.3 | 2.23 | 1.64 | 1.34 | 75 | 76 | 9:24 | 2+55N
D | -9809 | 4 | 6498 | 15.11 | 9.75 | 10.11 | 5.52 | 3.28 | 2.22 | 1.63 | 1.34 | 75 | 76 | 9:24 | 2+55N
D | -9809 | 5 | 6611 | 14.86 | 9.67 | 10.02 | 5.5 | 3.28 | 2.22 | 1.65 | 1.35 | 75 | 76 | 9:25 | 2+55N
D | -9809 | 6 | 12335 | 39.07 | 25.25 | 26.56 | 13.94 | 7.46 | 4.6 | 3.31 | 2.71 | 75 | 76 | 9:25 | 2+55N
D | -9809 | 7 | 12326 | 37.53 | 24.55 | 25.73 | 13.76 | 7.49 | 4.67 | 3.34 | 2.73 | 75 | 76 | 9:25 | 2+55N
D | -9809 | 8 | 12438 | 36.69 | 24.23 | 25.32 | 13.68 | 7.52 | 4.7 | 3.38 | 2.76 | 75 | 76 | 9:25 | 2+55N
D | -9809 | 9 | 12394 | 36.04 | 23.95 | 24.97 | 13.59 | 7.52 | 4.71 | 3.37 | 2.76 | 75 | 76 | 9:25 | 2+55N
D | -9809 | 10 | 23027 | 86.22 | 58.17 | 61.04 | 32.98 | 17 | 9.56 | 6.45 | 5.23 | 75 | 76 | 9:25 | 2+55N
D | -9809 | 11 | 23216 | 83.45 | 57.14 | 59.78 | 32.99 | 17.38 | 9.88 | 6.62 | 5.32 | 75 | 76 | 9:25 | 2+55N
D | -9809 | 12 | 23147 | 81.86 | 56.59 | 59.03 | 32.87 | 17.5 | 9.95 | 6.64 | 5.34 | 75 | 76 | 9:26 | 2+55N
D | -9809 | 13 | 23198 | 80.93 | 56.21 | 58.72 | 32.91 | 17.62 | 10.05 | 6.7 | 5.37 | 75 | 76 | 9:26 | 2+55N
C | Comment | at | -10263 | ft | Time: | 9:31 | :OFFSET | -15
D | -10263 | 1 | 33710 | 88.98 | 63.58 | 65.89 | 40.17 | 22.35 | 13.09 | 8.54 | 6.61 | 75 | 77 | 9:28 | 2+10N
D | -10263 | 2 | 12867 | 21.03 | 14.88 | 15.16 | 9.04 | 5.57 | 3.8 | 2.81 | 2.31 | 75 | 77 | 9:28 | 2+10N
D | -10263 | 3 | 12880 | 19.75 | 14.19 | 14.39 | 8.74 | 5.45 | 3.74 | 2.76 | 2.28 | 75 | 77 | 9:28 | 2+10N
D | -10263 | 4 | 12879 | 19.24 | 13.91 | 14.09 | 8.62 | 5.41 | 3.72 | 2.77 | 2.28 | 75 | 77 | 9:29 | 2+10N
D | -10263 | 5 | 12951 | 19.04 | 13.81 | 14 | 8.59 | 5.39 | 3.7 | 2.76 | 2.28 | 75 | 77 | 9:29 | 2+10N
D | -10263 | 6 | 24382 | 41.39 | 30.47 | 31.17 | 19.36 | 11.91 | 7.83 | 5.6 | 4.52 | 75 | 77 | 9:29 | 2+10N
D | -10263 | 7 | 24444 | 40.48 | 30.06 | 30.73 | 19.27 | 11.99 | 7.91 | 5.66 | 4.56 | 75 | 77 | 9:29 | 2+10N
D | -10263 | 8 | 24457 | 39.93 | 29.74 | 30.47 | 19.21 | 11.99 | 7.93 | 5.68 | 4.57 | 75 | 77 | 9:29 | 2+10N
D | -10263 | 9 | 24814 | 39.67 | 29.7 | 30.35 | 19.22 | 12.03 | 7.95 | 5.68 | 4.58 | 75 | 77 | 9:30 | 2+10N
D | -10263 | 10 | 35170 | 59.02 | 44.7 | 45.78 | 29.33 | 18.35 | 11.9 | 8.4 | 6.7 | 75 | 77 | 9:30 | 2+10N
D | -10263 | 11 | 35230 | 58.92 | 44.91 | 45.8 | 29.5 | 18.52 | 12.07 | 8.5 | 6.78 | 75 | 77 | 9:30 | 2+10N
D | -10263 | 12 | 35094 | 58.66 | 44.82 | 45.7 | 29.56 | 18.6 | 12.11 | 8.53 | 6.79 | 75 | 77 | 9:30 | 2+10N
D | -10263 | 13 | 34930 | 58.24 | 44.5 | 45.46 | 29.42 | 18.53 | 12.08 | 8.52 | 6.78 | 75 | 77 | 9:30 | 2+10N
C | Comment | at | -10263 | ft | Time: | 9:31 | :OFFSET | -15
D | -10414 | 1 | 33130 | 101.07 | 71.19 | 73.86 | 44.06 | 25.01 | 14.45 | 9.08 | 6.69 | 75 | 77 | 9:33 | 1+95N
D | -10414 | 2 | 12756 | 23.6 | 16.34 | 16.76 | 10.06 | 6.19 | 4.16 | 3.03 | 2.41 | 75 | 77 | 9:33 | 1+95N
D | -10414 | 3 | 12849 | 22.15 | 15.56 | 16.01 | 9.76 | 6.13 | 4.16 | 3.04 | 2.45 | 75 | 77 | 9:34 | 1+95N
D | -10414 | 4 | 12845 | 21.6 | 15.31 | 15.66 | 9.65 | 6.04 | 4.13 | 3.01 | 2.4 | 75 | 77 | 9:34 | 1+95N
D | -10414 | 5 | 12748 | 21.32 | 15.19 | 15.55 | 9.61 | 6.01 | 4.11 | 3 | 2.42 | 75 | 77 | 9:34 | 1+95N
D | -10414 | 6 | 24219 | 46.97 | 33.9 | 34.99 | 21.75 | 13.41 | 8.75 | 6.16 | 4.81 | 75 | 77 | 9:34 | 1+95N
D | -10414 | 7 | 24287 | 45.82 | 33.37 | 34.48 | 21.67 | 13.56 | 8.9 | 6.26 | 4.89 | 75 | 77 | 9:34 | 1+95N
D | -10414 | 8 | 24324 | 44.99 | 32.99 | 33.98 | 21.53 | 13.53 | 8.9 | 6.26 | 4.88 | 75 | 77 | 9:34 | 1+95N
D | -10414 | 9 | 24490 | 44.56 | 32.8 | 33.74 | 21.43 | 13.54 | 8.9 | 6.27 | 4.88 | 75 | 77 | 9:35 | 1+95N
D | -10414 | 10 | 35050 | 66.54 | 49.52 | 51.02 | 32.81 | 20.71 | 13.47 | 9.3 | 7.13 | 75 | 77 | 9:35 | 1+95N
D | -10414 | 11 | 34759 | 66.13 | 49.62 | 50.79 | 32.84 | 20.85 | 13.61 | 9.4 | 7.19 | 75 | 77 | 9:35 | 1+95N
D | -10414 | 12 | 34732 | 65.76 | 49.49 | 50.59 | 32.82 | 20.88 | 13.63 | 9.41 | 7.23 | 75 | 77 | 9:35 | 1+95N
D | -10414 | 13 | 34852 | 65.32 | 49.22 | 50.36 | 32.75 | 20.86 | 13.61 | 9.4 | 7.19 | 75 | 77 | 9:36 | 1+95N
C | Comment | at | -10414 | ft | Time: | 9:36 | :OFFSET | -15
D | -10871 | 1 | 32109 | 129.08 | 86.11 | 88.96 | 49.99 | 27.23 | 14.98 | 9.15 | 6.73 | 75 | 77 | 9:37 | 1+50N
D | -10871 | 2 | 12549 | 28.01 | 18.34 | 18.81 | 10.82 | 6.61 | 4.42 | 3.18 | 2.55 | 75 | 77 | 9:38 | 1+50N
D | -10871 | 3 | 12549 | 25.94 | 17.31 | 17.75 | 10.49 | 6.51 | 4.4 | 3.2 | 2.59 | 75 | 77 | 9:38 | 1+50N
D | -10871 | 4 | 12666 | 25.26 | 17 | 17.4 | 10.4 | 6.5 | 4.4 | 3.2 | 2.59 | 75 | 77 | 9:38 | 1+50N
D | -10871 | 5 | 12686 | 24.78 | 16.78 | 17.11 | 10.29 | 6.46 | 4.37 | 3.18 | 2.56 | 75 | 77 | 9:38 | 1+50N
D | -10871 | 6 | 23960 | 55.29 | 38.18 | 39.05 | 23.49 | 14.3 | 9.16 | 6.38 | 5.01 | 75 | 77 | 9:38 | 1+50N
D | -10871 | 7 | 24219 | 53.6 | 37.36 | 38.53 | 23.52 | 14.55 | 9.39 | 6.54 | 5.12 | 75 | 77 | 9:38 | 1+50N
D | -10871 | 8 | 24240 | 52.55 | 36.95 | 38.02 | 23.41 | 14.56 | 9.45 | 6.57 | 5.14 | 75 | 77 | 9:38 | 1+50N
D | -10871 | 9 | 24172 | 51.78 | 36.59 | 37.62 | 23.28 | 14.52 | 9.42 | 6.59 | 5.15 | 75 | 77 | 9:39 | 1+50N
D | -10871 | 10 | 34620 | 77.39 | 55.78 | 57.19 | 35.74 | 22.28 | 14.19 | 9.64 | 7.42 | 75 | 77 | 9:39 | 1+50N
D | -10871 | 11 | 34353 | 76.72 | 55.69 | 56.84 | 35.79 | 22.5 | 14.35 | 9.79 | 7.54 | 75 | 77 | 9:39 | 1+50N
D | -10871 | 12 | 34331 | 75.82 | 55.2 | 56.49 | 35.65 | 22.45 | 14.36 | 9.75 | 7.51 | 75 | 77 | 9:39 | 1+50N
D | -10871 | 13 | 34660 | 75.56 | 55.24 | 56.38 | 35.66 | 22.48 | 14.41 | 9.79 | 7.54 | 75 | 77 | 9:40 | 1+50N
C | Comment | at | -10871 | ft | Time: | 9:40 | :OFFSET | -15
D | -11020 | 1 | 31782 | 139.04 | 92.7 | 96.82 | 54.34 | 28.84 | 15.74 | 9.62 | 7.13 | 75 | 77 | 9:41 | 1+35N
D | -11020 | 2 | 12542 | 30.27 | 19.81 | 20.79 | 11.93 | 7.15 | 4.75 | 3.44 | 2.77 | 75 | 77 | 9:42 | 1+35N
D | -11020 | 3 | 12685 | 28 | 18.67 | 19.46 | 11.45 | 6.99 | 4.69 | 3.42 | 2.74 | 75 | 77 | 9:42 | 1+35N
D | -11020 | 4 | 12612 | 27.31 | 18.35 | 19.16 | 11.39 | 7.02 | 4.71 | 3.43 | 2.77 | 75 | 77 | 9:42 | 1+35N
D | -11020 | 5 | 12662 | 26.73 | 18.08 | 18.86 | 11.25 | 6.95 | 4.7 | 3.42 | 2.76 | 75 | 77 | 9:42 | 1+35N
D | -11020 | 6 | 23865 | 59.25 | 40.91 | 42.75 | 25.58 | 15.36 | 9.81 | 6.8 | 5.33 | 75 | 77 | 9:42 | 1+35N
D | -11020 | 7 | 24044 | 57.37 | 40.11 | 41.87 | 25.48 | 15.49 | 9.99 | 6.93 | 5.41 | 75 | 77 | 9:42 | 1+35N
D | -11020 | 8 | 24108 | 56.38 | 39.69 | 41.48 | 25.45 | 15.6 | 10.05 | 6.99 | 5.47 | 75 | 77 | 9:42 | 1+35N
D | -11020 | 9 | 24051 | 55.61 | 39.36 | 41.04 | 25.25 | 15.5 | 10.02 | 6.98 | 5.43 | 75 | 77 | 9:43 | 1+35N
D | -11020 | 10 | 34083 | 82.41 | 59.38 | 61.75 | 38.44 | 23.63 | 14.99 | 10.19 | 7.83 | 75 | 77 | 9:43 | 1+35N
D | -11020 | 11 | 34235 | 81.97 | 59.39 | 61.75 | 38.66 | 23.91 | 15.18 | 10.24 | 7.93 | 75 | 77 | 9:43 | 1+35N
D | -11020 | 12 | 34101 | 81.56 | 59.39 | 61.63 | 38.74 | 23.97 | 15.29 | 10.24 | 7.95 | 75 | 77 | 9:43 | 1+35N
D | -11020 | 13 | 34139 | 81.1 | 59.28 | 61.47 | 38.74 | 24.21 | 15.36 | 10.33 | 7.95 | 75 | 77 | 9:44 | 1+35N
C | Comment | at | -11020 | ft | Time: | 9:44 | :OFFSET | -15
D | -11475 | 1 | 35624 | 38.29 | 30.08 | 30.56 | 22.94 | 16.95 | 12.55 | 9.17 | 6.98 | 76 | 77 | 9:45 | 0+90N
D | -11475 | 2 | 12970 | 11.89 | 9.2 | 9.28 | 7 | 5.27 | 4.04 | 3.06 | 2.45 | 76 | 77 | 9:46 | 0+90N
D | -11475 | 3 | 13058 | 11.62 | 9.02 | 9.13 | 6.9 | 5.16 | 3.99 | 3.05 | 2.43 | 76 | 77 | 9:46 | 0+90N
D | -11475 | 4 | 13052 | 11.48 | 8.94 | 9.06 | 6.84 | 5.14 | 3.97 | 3.04 | 2.43 | 76 | 77 | 9:46 | 0+90N
D | -11475 | 5 | 13123 | 11.44 | 8.92 | 9.02 | 6.84 | 5.15 | 3.98 | 3.05 | 2.45 | 76 | 77 | 9:46 | 0+90N
D | -11475 | 6 | 24860 | 23.03 | 18.02 | 18.41 | 13.86 | 10.35 | 7.92 | 6.01 | 4.72 | 76 | 77 | 9:46 | 0+90N
D | -11475 | 7 | 25226 | 22.85 | 17.94 | 18.26 | 13.86 | 10.44 | 7.97 | 6.05 | 4.78 | 76 | 77 | 9:47 | 0+90N
D | -11475 | 8 | 25475 | 22.76 | 17.93 | 18.25 | 13.86 | 10.47 | 8 | 6.08 | 4.79 | 76 | 77 | 9:47 | 0+90N
D | -11475 | 9 | 25149 | 22.68 | 17.87 | 18.2 | 13.85 | 10.42 | 7.99 | 6.08 | 4.79 | 76 | 77 | 9:47 | 0+90N
D | -11475 | 10 | 36332 | 33.23 | 26.42 | 26.91 | 20.51 | 15.49 | 11.8 | 8.91 | 6.98 | 76 | 77 | 9:47 | 0+90N
D | -11475 | 11 | 36616 | 33 | 26.28 | 26.75 | 20.41 | 15.43 | 11.77 | 8.91 | 6.98 | 76 | 77 | 9:47 | 0+90N
D | -11475 | 12 | 36400 | 33.03 | 26.29 | 26.77 | 20.43 | 15.48 | 11.83 | 8.96 | 7.02 | 76 | 77 | 9:48 | 0+90N
D | -11475 | 13 | 36518 | 32.89 | 26.24 | 26.7 | 20.39 | 15.44 | 11.82 | 8.96 | 7.04 | 76 | 77 | 9:48 | 0+90N
C | Comment | at | -11475 | ft | Time: | 9:48 | :OFFSET | -15
D | -11628 | 1 | 35492 | 40.36 | 31.28 | 31.86 | 23.52 | 17.19 | 12.41 | 8.93 | 6.78 | 76 | 77 | 9:49 | 0+75N
D | -11628 | 2 | 13004 | 12.43 | 9.48 | 9.63 | 7.16 | 5.35 | 4.02 | 3.03 | 2.4 | 76 | 77 | 9:50 | 0+75N
D | -11628 | 3 | 12945 | 12.07 | 9.25 | 9.4 | 6.99 | 5.21 | 3.96 | 2.99 | 2.39 | 76 | 77 | 9:50 | 0+75N
D | -11628 | 4 | 13035 | 11.92 | 9.15 | 9.33 | 6.93 | 5.19 | 3.94 | 2.98 | 2.37 | 76 | 77 | 9:50 | 0+75N
D | -11628 | 5 | 13067 | 11.85 | 9.11 | 9.26 | 6.91 | 5.16 | 3.93 | 2.97 | 2.37 | 76 | 77 | 9:50 | 0+75N
D | -11628 | 6 | 24786 | 23.94 | 18.51 | 18.99 | 14.06 | 10.45 | 7.85 | 5.87 | 4.65 | 76 | 77 | 9:51 | 0+75N
D | -11628 | 7 | 25029 | 23.62 | 18.32 | 18.78 | 13.99 | 10.47 | 7.85 | 5.9 | 4.67 | 76 | 77 | 9:51 | 0+75N
D | -11628 | 8 | 25037 | 23.41 | 18.17 | 18.64 | 13.91 | 10.42 | 7.83 | 5.89 | 4.66 | 76 | 77 | 9:51 | 0+75N
D | -11628 | 9 | 25323 | 23.42 | 18.23 | 18.65 | 13.95 | 10.46 | 7.88 | 5.93 | 4.69 | 76 | 77 | 9:51 | 0+75N
D | -11628 | 10 | 36518 | 34.22 | 26.81 | 27.44 | 20.56 | 15.4 | 11.52 | 8.61 | 6.77 | 76 | 77 | 9:51 | 0+75N
D | -11628 | 11 | 36095 | 33.99 | 26.71 | 27.24 | 20.44 | 15.35 | 11.53 | 8.65 | 6.82 | 76 | 77 | 9:52 | 0+75N
D | -11628 | 12 | 36194 | 33.87 | 26.6 | 27.21 | 20.44 | 15.37 | 11.56 | 8.68 | 6.86 | 76 | 77 | 9:52 | 0+75N
D | -11628 | 13 | 36963 | 33.81 | 26.62 | 27.15 | 20.41 | 15.37 | 11.56 | 8.71 | 6.86 | 76 | 77 | 9:52 | 0+75N
C | Comment | at | -11628 | ft | Time: | 9:52 | :OFFSET | -15
D | -12081 | 1 | 35472 | 41.05 | 32.3 | 32.91 | 24.42 | 17.65 | 12.81 | 9.25 | 6.95 | 76 | 78 | 9:54 | 0+30N
D | -12081 | 2 | 12985 | 12.93 | 10 | 10.2 | 7.61 | 5.6 | 4.21 | 3.17 | 2.5 | 76 | 78 | 9:54 | 0+30N
D | -12081 | 3 | 13048 | 12.6 | 9.79 | 9.99 | 7.47 | 5.5 | 4.15 | 3.15 | 2.51 | 76 | 78 | 9:54 | 0+30N
D | -12081 | 4 | 13099 | 12.49 | 9.71 | 9.94 | 7.42 | 5.49 | 4.16 | 3.14 | 2.49 | 76 | 78 | 9:55 | 0+30N
D | -12081 | 5 | 13095 | 12.42 | 9.66 | 9.89 | 7.41 | 5.48 | 4.16 | 3.15 | 2.51 | 76 | 78 | 9:55 | 0+30N
D | -12081 | 6 | 24872 | 25 | 19.57 | 20.05 | 14.94 | 10.97 | 8.19 | 6.13 | 4.78 | 76 | 78 | 9:55 | 0+30N
D | -12081 | 7 | 24937 | 24.64 | 19.35 | 19.78 | 14.83 | 10.95 | 8.17 | 6.14 | 4.8 | 76 | 78 | 9:55 | 0+30N
D | -12081 | 8 | 25299 | 24.52 | 19.32 | 19.71 | 14.81 | 10.94 | 8.2 | 6.16 | 4.82 | 76 | 78 | 9:55 | 0+30N
D | -12081 | 9 | 24914 | 24.46 | 19.29 | 19.66 | 14.78 | 10.92 | 8.2 | 6.18 | 4.83 | 76 | 78 | 9:55 | 0+30N
D | -12081 | 10 | 36509 | 35.99 | 28.55 | 29.2 | 21.93 | 16.19 | 12.07 | 9 | 6.96 | 76 | 78 | 9:56 | 0+30N
D | -12081 | 11 | 36007 | 35.7 | 28.38 | 28.96 | 21.77 | 16.16 | 12.06 | 9.02 | 6.99 | 76 | 78 | 9:56 | 0+30N
D | -12081 | 12 | 36111 | 35.6 | 28.32 | 28.92 | 21.79 | 16.18 | 12.09 | 9.05 | 7.02 | 76 | 78 | 9:56 | 0+30N
D | -12081 | 13 | 36361 | 35.43 | 28.22 | 28.81 | 21.71 | 16.15 | 12.08 | 9.06 | 7.01 | 76 | 78 | 9:56 | 0+30N
C | Comment | at | -12081 | ft | Time: | 9:58 | :OFFSET | -15
D | -12234 | 1 | 35515 | 40.12 | 30.73 | 31.72 | 23.15 | 16.58 | 11.85 | 8.59 | 6.54 | 77 | 77 | 9:59 | 0+15N
D | -12234 | 2 | 13081 | 12.56 | 9.53 | 9.77 | 7.2 | 5.28 | 3.93 | 2.97 | 2.38 | 77 | 77 | 9:59 | 0+15N
D | -12234 | 3 | 13067 | 12.28 | 9.35 | 9.58 | 7.07 | 5.19 | 3.89 | 2.96 | 2.36 | 77 | 77 | 10:00 | 0+15N
D | -12234 | 4 | 13073 | 12.1 | 9.23 | 9.48 | 7.01 | 5.15 | 3.87 | 2.94 | 2.35 | 77 | 77 | 10:00 | 0+15N
D | -12234 | 5 | 13154 | 12.06 | 9.22 | 9.45 | 7.02 | 5.15 | 3.86 | 2.94 | 2.37 | 77 | 77 | 10:00 | 0+15N
D | -12234 | 6 | 24824 | 24.21 | 18.55 | 19.15 | 14.1 | 10.28 | 7.6 | 5.7 | 4.49 | 77 | 77 | 10:00 | 0+15N
D | -12234 | 7 | 25075 | 23.98 | 18.43 | 18.98 | 14.01 | 10.26 | 7.61 | 5.73 | 4.51 | 77 | 77 | 10:00 | 0+15N
D | -12234 | 8 | 25269 | 23.8 | 18.34 | 18.86 | 13.98 | 10.23 | 7.6 | 5.74 | 4.53 | 77 | 77 | 10:00 | 0+15N
D | -12234 | 9 | 25394 | 23.75 | 18.35 | 18.86 | 14.02 | 10.25 | 7.63 | 5.75 | 4.55 | 77 | 77 | 10:01 | 0+15N
D | -12234 | 10 | 36702 | 34.93 | 27.14 | 27.94 | 20.73 | 15.16 | 11.17 | 8.37 | 6.54 | 77 | 77 | 10:01 | 0+15N
D | -12234 | 11 | 36667 | 34.63 | 26.93 | 27.68 | 20.56 | 15.1 | 11.15 | 8.36 | 6.53 | 77 | 77 | 10:01 | 0+15N
D | -12234 | 12 | 36449 | 34.43 | 26.82 | 27.57 | 20.52 | 15.08 | 11.16 | 8.38 | 6.58 | 77 | 77 | 10:01 | 0+15N
D | -12234 | 13 | 36321 | 34.32 | 26.78 | 27.48 | 20.45 | 15.04 | 11.14 | 8.37 | 6.55 | 77 | 77 | 10:02 | 0+15N
C | Comment | at | -12234 | ft | Time: | 10:02 | :OFFSET | -15
D | -17592 | 1 | 23377 | 64.3 | 38.42 | 39.38 | 19.69 | 11.52 | 7.98 | 6.03 | 4.89 | 76 | 77 | 10:12 | 2+70N
D | -17592 | 2 | 6669 | 11.72 | 7.08 | 7.26 | 3.93 | 2.63 | 1.98 | 1.53 | 1.25 | 76 | 77 | 10:12 | 2+70N
D | -17592 | 3 | 6668 | 11.3 | 6.97 | 7.15 | 3.91 | 2.6 | 1.98 | 1.53 | 1.26 | 76 | 77 | 10:12 | 2+70N
D | -17592 | 4 | 6690 | 11.13 | 6.94 | 7.11 | 3.9 | 2.61 | 1.99 | 1.54 | 1.27 | 76 | 77 | 10:12 | 2+70N
D | -17592 | 5 | 6739 | 11.11 | 6.93 | 7.1 | 3.88 | 2.59 | 1.96 | 1.53 | 1.25 | 76 | 77 | 10:13 | 2+70N
D | -17592 | 6 | 12932 | 24.3 | 15.18 | 15.6 | 8.44 | 5.42 | 3.99 | 3.08 | 2.52 | 76 | 77 | 10:13 | 2+70N
D | -17592 | 7 | 12871 | 23.99 | 15.11 | 15.52 | 8.46 | 5.43 | 4.02 | 3.09 | 2.54 | 76 | 77 | 10:13 | 2+70N
D | -17592 | 8 | 12868 | 23.79 | 15.06 | 15.47 | 8.45 | 5.43 | 4.01 | 3.08 | 2.52 | 76 | 77 | 10:13 | 2+70N
D | -17592 | 9 | 12928 | 23.7 | 15.02 | 15.43 | 8.44 | 5.41 | 4 | 3.08 | 2.52 | 76 | 77 | 10:13 | 2+70N
D | -17592 | 10 | 24158 | 48.23 | 31.16 | 32.17 | 17.83 | 11.18 | 8 | 6.1 | 4.94 | 76 | 77 | 10:14 | 2+70N
D | -17592 | 11 | 24372 | 47.47 | 31.03 | 31.89 | 17.87 | 11.3 | 8.06 | 6.15 | 5 | 76 | 77 | 10:14 | 2+70N
D | -17592 | 12 | 24689 | 47.27 | 30.98 | 31.99 | 17.99 | 11.36 | 8.11 | 6.2 | 5.02 | 76 | 77 | 10:14 | 2+70N
D | -17592 | 13 | 24342 | 46.84 | 30.84 | 31.69 | 17.9 | 11.32 | 8.08 | 6.18 | 5 | 76 | 77 | 10:14 | 2+70N
C | Comment | at | -17592 | ft | Time: | 10:15 | :OFFSET | -5
D | -17745 | 1 | 23410 | 64.27 | 39.82 | 40.94 | 20.97 | 11.95 | 8.1 | 6.1 | 4.93 | 76 | 77 | 10:16 | 2+55N
D | -17745 | 2 | 6603 | 11.13 | 6.88 | 7.14 | 3.94 | 2.62 | 1.97 | 1.54 | 1.27 | 76 | 77 | 10:16 | 2+55N
D | -17745 | 3 | 6715 | 10.97 | 6.91 | 7.16 | 3.98 | 2.63 | 1.98 | 1.56 | 1.28 | 76 | 77 | 10:16 | 2+55N
D | -17745 | 4 | 6709 | 10.8 | 6.85 | 7.09 | 3.95 | 2.6 | 1.97 | 1.55 | 1.28 | 76 | 77 | 10:16 | 2+55N
D | -17745 | 5 | 6700 | 10.76 | 6.83 | 7.08 | 3.96 | 2.6 | 1.98 | 1.56 | 1.29 | 76 | 77 | 10:16 | 2+55N
D | -17745 | 6 | 12875 | 23.94 | 15.23 | 15.82 | 8.7 | 5.48 | 4.02 | 3.09 | 2.54 | 76 | 77 | 10:17 | 2+55N
D | -17745 | 7 | 12862 | 23.65 | 15.2 | 15.69 | 8.7 | 5.5 | 4.03 | 3.11 | 2.57 | 76 | 77 | 10:17 | 2+55N
D | -17745 | 8 | 12910 | 23.48 | 15.14 | 15.65 | 8.69 | 5.49 | 4.05 | 3.11 | 2.57 | 76 | 77 | 10:17 | 2+55N
D | -17745 | 9 | 12899 | 23.37 | 15.09 | 15.61 | 8.68 | 5.49 | 4.04 | 3.1 | 2.56 | 76 | 77 | 10:17 | 2+55N
D | -17745 | 10 | 24246 | 48.46 | 31.85 | 32.96 | 18.52 | 11.41 | 8.11 | 6.21 | 5.03 | 76 | 77 | 10:17 | 2+55N
D | -17745 | 11 | 24144 | 47.43 | 31.51 | 32.36 | 18.38 | 11.43 | 8.1 | 6.19 | 5.03 | 76 | 77 | 10:18 | 2+55N
D | -17745 | 12 | 24312 | 47.16 | 31.44 | 32.43 | 18.5 | 11.53 | 8.2 | 6.25 | 5.08 | 76 | 77 | 10:18 | 2+55N
D | -17745 | 13 | 24545 | 46.85 | 31.38 | 32.12 | 18.39 | 11.5 | 8.17 | 6.24 | 5.06 | 76 | 77 | 10:18 | 2+55N
C | Comment | at | -17745 | ft | Time: | 10:18 | :OFFSET | -5
D | -18197 | 1 | 35960 | 30.11 | 23.93 | 23.72 | 18.11 | 14 | 10.88 | 8.38 | 6.61 | 76 | 78 | 10:19 | 2+10N
D | -18197 | 2 | 13117 | 9.13 | 7.18 | 7.04 | 5.4 | 4.22 | 3.38 | 2.67 | 2.19 | 76 | 78 | 10:20 | 2+10N
D | -18197 | 3 | 13049 | 9 | 7.09 | 6.97 | 5.36 | 4.21 | 3.38 | 2.69 | 2.22 | 76 | 78 | 10:20 | 2+10N
D | -18197 | 4 | 13200 | 8.94 | 7.06 | 6.93 | 5.35 | 4.21 | 3.37 | 2.68 | 2.2 | 76 | 78 | 10:20 | 2+10N
D | -18197 | 5 | 13116 | 8.89 | 7.02 | 6.9 | 5.32 | 4.17 | 3.35 | 2.66 | 2.19 | 76 | 78 | 10:20 | 2+10N
D | -18197 | 6 | 25154 | 18.16 | 14.31 | 14.16 | 10.79 | 8.4 | 6.67 | 5.25 | 4.25 | 76 | 78 | 10:20 | 2+10N
D | -18197 | 7 | 25421 | 18.08 | 14.31 | 14.15 | 10.78 | 8.39 | 6.68 | 5.26 | 4.29 | 76 | 78 | 10:20 | 2+10N
D | -18197 | 8 | 25257 | 18.1 | 14.37 | 14.16 | 10.79 | 8.38 | 6.67 | 5.27 | 4.27 | 76 | 78 | 10:21 | 2+10N
D | -18197 | 9 | 25410 | 18.08 | 14.33 | 14.17 | 10.79 | 8.4 | 6.67 | 5.27 | 4.29 | 76 | 78 | 10:21 | 2+10N
D | -18197 | 10 | 36527 | 26.67 | 21.22 | 21.06 | 16.05 | 12.47 | 9.85 | 7.78 | 6.27 | 76 | 78 | 10:21 | 2+10N
D | -18197 | 11 | 36656 | 26.82 | 21.31 | 21.13 | 16.08 | 12.45 | 9.82 | 7.75 | 6.27 | 76 | 78 | 10:21 | 2+10N
D | -18197 | 12 | 36964 | 26.87 | 21.35 | 21.15 | 16.08 | 12.44 | 9.82 | 7.75 | 6.25 | 76 | 78 | 10:21 | 2+10N
D | -18197 | 13 | 36970 | 27 | 21.49 | 21.26 | 16.12 | 12.48 | 9.84 | 7.75 | 6.26 | 76 | 78 | 10:22 | 2+10N
C | Comment | at | -18197 | ft | Time: | 10:22 | :OFFSET | -5
D | -18348 | 1 | 36265 | 26.9 | 21.88 | 22.27 | 18 | 14.46 | 11.31 | 8.67 | 6.78 | 77 | 78 | 10:23 | 1+95N
D | -18348 | 2 | 13068 | 8.36 | 6.69 | 6.76 | 5.48 | 4.43 | 3.55 | 2.78 | 2.26 | 77 | 78 | 10:23 | 1+95N
D | -18348 | 3 | 13119 | 8.25 | 6.61 | 6.67 | 5.41 | 4.36 | 3.51 | 2.78 | 2.26 | 77 | 78 | 10:24 | 1+95N
D | -18348 | 4 | 13303 | 8.21 | 6.58 | 6.67 | 5.4 | 4.32 | 3.49 | 2.76 | 2.24 | 77 | 78 | 10:24 | 1+95N
D | -18348 | 5 | 13200 | 8.22 | 6.59 | 6.67 | 5.41 | 4.33 | 3.5 | 2.78 | 2.27 | 77 | 78 | 10:24 | 1+95N
D | -18348 | 6 | 24998 | 16.56 | 13.23 | 13.57 | 10.87 | 8.72 | 6.94 | 5.43 | 4.38 | 77 | 78 | 10:24 | 1+95N
D | -18348 | 7 | 25148 | 16.51 | 13.2 | 13.52 | 10.85 | 8.69 | 6.92 | 5.44 | 4.38 | 77 | 78 | 10:24 | 1+95N
D | -18348 | 8 | 25129 | 16.56 | 13.27 | 13.56 | 10.87 | 8.71 | 6.93 | 5.44 | 4.39 | 77 | 78 | 10:25 | 1+95N
D | -18348 | 9 | 25180 | 16.51 | 13.24 | 13.55 | 10.86 | 8.7 | 6.93 | 5.45 | 4.38 | 77 | 78 | 10:25 | 1+95N
D | -18348 | 10 | 36486 | 24.32 | 19.56 | 20.07 | 16.13 | 12.92 | 10.22 | 8 | 6.42 | 77 | 78 | 10:25 | 1+95N
D | -18348 | 11 | 36676 | 24.43 | 19.63 | 20.16 | 16.13 | 12.93 | 10.21 | 7.97 | 6.41 | 77 | 78 | 10:25 | 1+95N
D | -18348 | 12 | 36670 | 24.39 | 19.58 | 20.1 | 16.1 | 12.91 | 10.2 | 7.85 | 6.42 | 77 | 78 | 10:25 | 1+95N
D | -18348 | 13 | 36771 | 24.41 | 19.61 | 20.12 | 16.1 | 12.9 | 10.17 | 7.84 | 6.4 | 77 | 78 | 10:26 | 1+95N
C | Comment | at | -18348 | ft | Time: | 10:26 | :OFFSET | -5
D | -18805 | 1 | 34265 | 71.34 | 50.1 | 50.61 | 30.86 | 19.1 | 12.44 | 8.81 | 6.9 | 77 | 78 | 10:27 | 1+50N
D | -18805 | 2 | 12868 | 19.12 | 12.95 | 13.1 | 7.84 | 5.03 | 3.58 | 2.77 | 2.32 | 77 | 78 | 10:28 | 1+50N
D | -18805 | 3 | 13012 | 18.34 | 12.57 | 12.7 | 7.72 | 4.98 | 3.58 | 2.77 | 2.32 | 77 | 78 | 10:28 | 1+50N
D | -18805 | 4 | 12944 | 18.07 | 12.44 | 12.56 | 7.67 | 4.97 | 3.57 | 2.77 | 2.31 | 77 | 78 | 10:28 | 1+50N
D | -18805 | 5 | 12989 | 17.93 | 12.38 | 12.52 | 7.66 | 4.96 | 3.58 | 2.75 | 2.31 | 77 | 78 | 10:28 | 1+50N
D | -18805 | 6 | 24478 | 36.67 | 25.56 | 25.87 | 16.01 | 10.3 | 7.24 | 5.53 | 4.56 | 77 | 78 | 10:29 | 1+50N
D | -18805 | 7 | 24508 | 35.91 | 25.09 | 25.52 | 15.89 | 10.34 | 7.26 | 5.53 | 4.56 | 77 | 78 | 10:29 | 1+50N
D | -18805 | 8 | 24616 | 35.58 | 25.02 | 25.3 | 15.8 | 10.31 | 7.24 | 5.52 | 4.55 | 77 | 78 | 10:29 | 1+50N
D | -18805 | 9 | 24504 | 35.31 | 24.77 | 25.21 | 15.77 | 10.28 | 7.24 | 5.52 | 4.56 | 77 | 78 | 10:29 | 1+50N
D | -18805 | 10 | 35731 | 51.69 | 36.69 | 37.24 | 23.58 | 15.45 | 10.8 | 8.16 | 6.69 | 77 | 78 | 10:29 | 1+50N
D | -18805 | 11 | 35359 | 51.04 | 36.3 | 36.79 | 23.32 | 15.3 | 10.74 | 8.12 | 6.67 | 77 | 78 | 10:30 | 1+50N
D | -18805 | 12 | 35361 | 50.61 | 36.01 | 36.55 | 23.22 | 15.24 | 10.72 | 8.12 | 6.68 | 77 | 78 | 10:30 | 1+50N
D | -18805 | 13 | 35755 | 50.5 | 35.99 | 36.55 | 23.26 | 15.34 | 10.78 | 8.16 | 6.72 | 77 | 78 | 10:30 | 1+50N
C | Comment | at | -18805 | ft | Time: | 10:30 | :OFFSET | -5
D | -18956 | 1 | 33999 | 75.99 | 53.79 | 53.98 | 33.14 | 20.6 | 13.44 | 9.45 | 7.36 | 77 | 77 | 10:31 | 1+35N
D | -18956 | 2 | 12853 | 20.07 | 13.61 | 13.79 | 8.37 | 5.39 | 3.83 | 2.95 | 2.44 | 77 | 77 | 10:32 | 1+35N
D | -18956 | 3 | 12879 | 19.23 | 13.21 | 13.39 | 8.26 | 5.36 | 3.86 | 2.95 | 2.45 | 77 | 77 | 10:32 | 1+35N
D | -18956 | 4 | 12935 | 18.91 | 13.06 | 13.26 | 8.23 | 5.35 | 3.83 | 2.93 | 2.45 | 77 | 77 | 10:32 | 1+35N
D | -18956 | 5 | 12982 | 18.84 | 13.03 | 13.25 | 8.23 | 5.35 | 3.85 | 2.94 | 2.45 | 77 | 77 | 10:32 | 1+35N
D | -18956 | 6 | 24514 | 38.62 | 27.04 | 27.46 | 17.19 | 11.15 | 7.81 | 5.89 | 4.81 | 77 | 77 | 10:32 | 1+35N
D | -18956 | 7 | 24763 | 37.86 | 26.64 | 27.09 | 17.08 | 11.17 | 7.86 | 5.93 | 4.85 | 77 | 77 | 10:33 | 1+35N
D | -18956 | 8 | 24625 | 37.51 | 26.49 | 26.89 | 17.04 | 11.19 | 7.85 | 5.92 | 4.84 | 77 | 77 | 10:33 | 1+35N
D | -18956 | 9 | 24685 | 37.33 | 26.39 | 26.87 | 17.05 | 11.18 | 7.85 | 5.94 | 4.85 | 77 | 77 | 10:33 | 1+35N
D | -18956 | 10 | 35694 | 54.71 | 39.15 | 39.67 | 25.47 | 16.77 | 11.72 | 8.79 | 7.12 | 77 | 77 | 10:33 | 1+35N
D | -18956 | 11 | 35390 | 54.2 | 38.77 | 39.42 | 25.31 | 16.74 | 11.74 | 8.83 | 7.16 | 77 | 77 | 10:33 | 1+35N
D | -18956 | 12 | 35191 | 53.9 | 38.6 | 39.27 | 25.24 | 16.7 | 11.75 | 8.82 | 7.18 | 77 | 77 | 10:34 | 1+35N
D | -18956 | 13 | 35498 | 53.63 | 38.48 | 39.14 | 25.21 | 16.69 | 11.74 | 8.83 | 7.17 | 77 | 77 | 10:34 | 1+35N
C | Comment | at | -18956 | ft | Time: | 10:34 | :OFFSET | -5
D | -19411 | 1 | 36016 | 28 | 21.3 | 21.44 | 16.1 | 12.11 | 9.32 | 7.22 | 5.87 | 77 | 78 | 10:36 | 0+90N
D | -19411 | 2 | 13075 | 9.07 | 6.75 | 6.75 | 5.16 | 3.99 | 3.16 | 2.53 | 2.13 | 77 | 78 | 10:36 | 0+90N
D | -19411 | 3 | 13204 | 8.9 | 6.66 | 6.67 | 5.12 | 3.96 | 3.16 | 2.52 | 2.12 | 77 | 78 | 10:36 | 0+90N
D | -19411 | 4 | 13127 | 8.84 | 6.62 | 6.64 | 5.09 | 3.93 | 3.14 | 2.5 | 2.12 | 77 | 78 | 10:37 | 0+90N
D | -19411 | 5 | 13244 | 8.8 | 6.6 | 6.62 | 5.07 | 3.94 | 3.13 | 2.51 | 2.12 | 77 | 78 | 10:37 | 0+90N
D | -19411 | 6 | 25149 | 17.27 | 12.95 | 13.12 | 9.94 | 7.65 | 6.06 | 4.82 | 4.04 | 77 | 78 | 10:37 | 0+90N
D | -19411 | 7 | 25193 | 17.11 | 12.87 | 13.02 | 9.93 | 7.64 | 6.07 | 4.85 | 4.02 | 77 | 78 | 10:37 | 0+90N
D | -19411 | 8 | 25267 | 17.17 | 12.93 | 13.09 | 9.96 | 7.66 | 6.08 | 4.86 | 4.07 | 77 | 78 | 10:37 | 0+90N
D | -19411 | 9 | 25246 | 17.12 | 12.91 | 13.08 | 9.96 | 7.66 | 6.09 | 4.85 | 4.06 | 77 | 78 | 10:37 | 0+90N
D | -19411 | 10 | 37005 | 25.09 | 19.08 | 19.33 | 14.68 | 11.27 | 8.87 | 6.96 | 5.83 | 77 | 78 | 10:38 | 0+90N
D | -19411 | 11 | 36883 | 24.88 | 18.91 | 19.16 | 14.56 | 11.21 | 8.86 | 6.97 | 5.85 | 77 | 78 | 10:38 | 0+90N
D | -19411 | 12 | 36927 | 24.86 | 18.88 | 19.12 | 14.56 | 11.21 | 8.87 | 7.01 | 5.87 | 77 | 78 | 10:38 | 0+90N
D | -19411 | 13 | 36789 | 24.73 | 18.82 | 19.07 | 14.53 | 11.2 | 8.86 | 7.01 | 5.87 | 77 | 78 | 10:38 | 0+90N
C | Comment | at | -19409 | ft | Time: | 10:39 | :OFFSET | -5
D | -19562 | 1 | 36143 | 29.88 | 22.09 | 22.5 | 16.34 | 12.06 | 9.07 | 7.05 | 5.71 | 77 | 78 | 10:40 | 0+75N
D | -19562 | 2 | 13119 | 9.58 | 6.95 | 7.01 | 5.18 | 3.93 | 3.08 | 2.48 | 2.08 | 77 | 78 | 10:40 | 0+75N
D | -19562 | 3 | 13215 | 9.38 | 6.82 | 6.9 | 5.12 | 3.88 | 3.06 | 2.45 | 2.08 | 77 | 78 | 10:40 | 0+75N
D | -19562 | 4 | 13170 | 9.35 | 6.83 | 6.91 | 5.13 | 3.9 | 3.08 | 2.47 | 2.08 | 77 | 78 | 10:40 | 0+75N
D | -19562 | 5 | 13182 | 9.28 | 6.77 | 6.87 | 5.09 | 3.87 | 3.06 | 2.46 | 2.06 | 77 | 78 | 10:41 | 0+75N
D | -19562 | 6 | 25151 | 18.08 | 13.2 | 13.55 | 9.96 | 7.54 | 5.9 | 4.71 | 3.92 | 77 | 78 | 10:41 | 0+75N
D | -19562 | 7 | 25364 | 18.03 | 13.21 | 13.51 | 9.96 | 7.56 | 5.92 | 4.73 | 3.94 | 77 | 78 | 10:41 | 0+75N
D | -19562 | 8 | 25465 | 18.05 | 13.24 | 13.52 | 10 | 7.59 | 5.94 | 4.74 | 3.93 | 77 | 78 | 10:41 | 0+75N
D | -19562 | 9 | 25275 | 17.98 | 13.22 | 13.49 | 9.98 | 7.58 | 5.94 | 4.75 | 3.96 | 77 | 78 | 10:41 | 0+75N
D | -19562 | 10 | 36778 | 26.36 | 19.51 | 20.03 | 14.74 | 11.14 | 8.64 | 6.86 | 5.69 | 77 | 78 | 10:42 | 0+75N
D | -19562 | 11 | 36419 | 26.07 | 19.25 | 19.78 | 14.6 | 11.07 | 8.62 | 6.87 | 5.7 | 77 | 78 | 10:42 | 0+75N
D | -19562 | 12 | 36679 | 25.89 | 19.14 | 19.63 | 14.51 | 10.98 | 8.56 | 6.85 | 5.68 | 77 | 78 | 10:42 | 0+75N
D | -19562 | 13 | 36742 | 25.91 | 19.17 | 19.68 | 14.56 | 11.04 | 8.62 | 6.86 | 5.7 | 77 | 78 | 10:42 | 0+75N
C | Comment | at | -19562 | ft | Time: | 10:43 | :OFFSET | -5
D | -20014 | 1 | 36138 | 29.31 | 22.44 | 22.68 | 16.85 | 12.49 | 9.51 | 7.28 | 5.88 | 77 | 78 | 10:44 | 0+30N
D | -20014 | 2 | 13052 | 9.4 | 7.09 | 7.17 | 5.39 | 4.13 | 3.23 | 2.57 | 2.15 | 77 | 78 | 10:44 | 0+30N
D | -20014 | 3 | 13182 | 9.23 | 6.97 | 7.04 | 5.31 | 4.06 | 3.2 | 2.54 | 2.14 | 77 | 78 | 10:44 | 0+30N
D | -20014 | 4 | 13195 | 9.16 | 6.93 | 7.02 | 5.3 | 4.05 | 3.21 | 2.55 | 2.14 | 77 | 78 | 10:45 | 0+30N
D | -20014 | 5 | 13243 | 9.13 | 6.91 | 7 | 5.29 | 4.03 | 3.19 | 2.53 | 2.11 | 77 | 78 | 10:45 | 0+30N
D | -20014 | 6 | 24918 | 17.85 | 13.5 | 13.8 | 10.32 | 7.84 | 6.15 | 4.84 | 4.03 | 77 | 78 | 10:45 | 0+30N
D | -20014 | 7 | 25244 | 17.77 | 13.48 | 13.74 | 10.31 | 7.84 | 6.16 | 4.86 | 4.04 | 77 | 78 | 10:45 | 0+30N
D | -20014 | 8 | 25111 | 17.77 | 13.5 | 13.76 | 10.33 | 7.87 | 6.19 | 4.87 | 4.05 | 77 | 78 | 10:46 | 0+30N
D | -20014 | 9 | 24968 | 17.69 | 13.47 | 13.68 | 10.31 | 7.85 | 6.16 | 4.86 | 4.04 | 77 | 78 | 10:46 | 0+30N
D | -20014 | 10 | 36757 | 26.04 | 19.93 | 20.26 | 15.19 | 11.49 | 8.96 | 7.02 | 5.76 | 77 | 78 | 10:46 | 0+30N
D | -20014 | 11 | 36921 | 25.75 | 19.7 | 20.08 | 15.1 | 11.48 | 8.96 | 7.02 | 5.82 | 77 | 78 | 10:46 | 0+30N
D | -20014 | 12 | 36593 | 25.66 | 19.63 | 20.03 | 15.06 | 11.47 | 8.98 | 7.06 | 5.82 | 77 | 78 | 10:46 | 0+30N
D | -20014 | 13 | 36989 | 25.64 | 19.66 | 19.97 | 15.02 | 11.45 | 8.97 | 7.04 | 5.84 | 77 | 78 | 10:47 | 0+30N
C | Comment | at | -20014 | ft | Time: | 10:47 | :OFFSET | -5
D | -20167 | 1 | 36768 | 25.87 | 19.54 | 19.82 | 14.79 | 11.15 | 8.64 | 6.78 | 5.62 | 78 | 79 | 10:50 | 0+15N
D | -20167 | 2 | 13276 | 9.31 | 7.02 | 7.07 | 5.32 | 4.04 | 3.17 | 2.5 | 2.1 | 78 | 79 | 10:51 | 0+15N
D | -20167 | 3 | 13175 | 9.2 | 6.93 | 6.98 | 5.26 | 4 | 3.13 | 2.48 | 2.08 | 78 | 79 | 10:51 | 0+15N
D | -20167 | 4 | 13284 | 9.19 | 6.92 | 6.98 | 5.26 | 4 | 3.14 | 2.48 | 2.07 | 78 | 79 | 10:51 | 0+15N
D | -20167 | 5 | 13228 | 9.22 | 6.95 | 7.02 | 5.29 | 4.03 | 3.16 | 2.51 | 2.09 | 78 | 79 | 10:51 | 0+15N
D | -20167 | 6 | 25153 | 17.58 | 13.21 | 13.48 | 10.06 | 7.63 | 5.96 | 4.71 | 3.91 | 78 | 79 | 10:51 | 0+15N
D | -20167 | 7 | 25164 | 17.6 | 13.25 | 13.48 | 10.11 | 7.67 | 5.99 | 4.73 | 3.93 | 78 | 79 | 10:52 | 0+15N
D | -20167 | 8 | 25143 | 17.59 | 13.25 | 13.48 | 10.11 | 7.67 | 5.98 | 4.73 | 3.93 | 78 | 79 | 10:52 | 0+15N
D | -20167 | 9 | 25202 | 17.57 | 13.26 | 13.49 | 10.11 | 7.67 | 5.98 | 4.72 | 3.94 | 78 | 79 | 10:52 | 0+15N
D | -20167 | 10 | 36812 | 25.48 | 19.28 | 19.64 | 14.65 | 11.1 | 8.6 | 6.78 | 5.64 | 78 | 79 | 10:52 | 0+15N
D | -20167 | 11 | 36593 | 25.43 | 19.25 | 19.62 | 14.65 | 11.14 | 8.62 | 6.81 | 5.66 | 78 | 79 | 10:52 | 0+15N
D | -20167 | 12 | 36851 | 25.4 | 19.22 | 19.59 | 14.6 | 11.1 | 8.62 | 6.81 | 5.66 | 78 | 79 | 10:53 | 0+15N
D | -20167 | 13 | 37038 | 25.29 | 19.15 | 19.54 | 14.6 | 11.12 | 8.62 | 6.81 | 5.65 | 78 | 79 | 10:53 | 0+15N
C | Comment | at | -20167 | ft | Time: | 10:55 | :OFFSET | -5
D | -24265 | 1 | 23333 | 66.14 | 39.33 | 40.11 | 19.3 | 10.62 | 7.28 | 5.52 | 4.48 | 78 | 78 | 11:00 | 2+70S
D | -24265 | 2 | 6802 | 11.9 | 7.12 | 7.34 | 3.86 | 2.48 | 1.86 | 1.43 | 1.19 | 78 | 78 | 11:00 | 2+70S
D | -24265 | 3 | 6797 | 11.6 | 7.06 | 7.26 | 3.82 | 2.45 | 1.84 | 1.43 | 1.18 | 78 | 78 | 11:01 | 2+70S
D | -24265 | 4 | 6848 | 11.59 | 7.12 | 7.29 | 3.86 | 2.49 | 1.87 | 1.47 | 1.21 | 78 | 78 | 11:01 | 2+70S
D | -24265 | 5 | 6850 | 11.46 | 7.04 | 7.22 | 3.81 | 2.45 | 1.85 | 1.45 | 1.19 | 78 | 78 | 11:01 | 2+70S
D | -24265 | 6 | 12827 | 24.67 | 15.29 | 15.69 | 8.21 | 5.02 | 3.7 | 2.86 | 2.33 | 78 | 78 | 11:01 | 2+70S
D | -24265 | 7 | 12871 | 24.34 | 15.21 | 15.57 | 8.19 | 5.04 | 3.69 | 2.85 | 2.34 | 78 | 78 | 11:01 | 2+70S
D | -24265 | 8 | 12949 | 24.17 | 15.16 | 15.54 | 8.19 | 5.03 | 3.7 | 2.86 | 2.36 | 78 | 78 | 11:02 | 2+70S
D | -24265 | 9 | 12926 | 24.05 | 15.11 | 15.48 | 8.17 | 5.03 | 3.68 | 2.85 | 2.34 | 78 | 78 | 11:02 | 2+70S
D | -24265 | 10 | 24127 | 48.46 | 31.09 | 31.88 | 17.06 | 10.18 | 7.27 | 5.61 | 4.57 | 78 | 78 | 11:02 | 2+70S
D | -24265 | 11 | 24435 | 47.91 | 31.08 | 31.78 | 17.18 | 10.34 | 7.31 | 5.64 | 4.59 | 78 | 78 | 11:02 | 2+70S
D | -24265 | 12 | 24370 | 47.65 | 31.02 | 31.8 | 17.25 | 10.37 | 7.35 | 5.66 | 4.6 | 78 | 78 | 11:03 | 2+70S
D | -24265 | 13 | 24408 | 47.54 | 31.07 | 31.72 | 17.26 | 10.42 | 7.38 | 5.69 | 4.64 | 78 | 78 | 11:03 | 2+70S
C | Comment | at | -24265 | ft | Time: | 11:04 | :OFFSET | 25
D | -24416 | 1 | 23357 | 69.97 | 43.49 | 45.03 | 22.47 | 12.07 | 7.67 | 5.55 | 4.39 | 78 | 78 | 11:04 | 2+55S
D | -24416 | 2 | 6741 | 11.96 | 7.42 | 7.71 | 4.08 | 2.57 | 1.86 | 1.43 | 1.19 | 78 | 78 | 11:05 | 2+55S
D | -24416 | 3 | 6811 | 11.59 | 7.34 | 7.61 | 4.06 | 2.54 | 1.86 | 1.45 | 1.2 | 78 | 78 | 11:05 | 2+55S
D | -24416 | 4 | 6845 | 11.45 | 7.28 | 7.55 | 4.04 | 2.52 | 1.84 | 1.44 | 1.19 | 78 | 78 | 11:05 | 2+55S
D | -24416 | 5 | 6843 | 11.37 | 7.26 | 7.53 | 4.03 | 2.51 | 1.84 | 1.43 | 1.19 | 78 | 78 | 11:05 | 2+55S
D | -24416 | 6 | 12924 | 24.91 | 15.92 | 16.62 | 8.81 | 5.24 | 3.69 | 2.83 | 2.3 | 78 | 78 | 11:06 | 2+55S
D | -24416 | 7 | 12892 | 24.51 | 15.82 | 16.44 | 8.78 | 5.25 | 3.71 | 2.85 | 2.34 | 78 | 78 | 11:06 | 2+55S
D | -24416 | 8 | 12978 | 24.3 | 15.73 | 16.34 | 8.77 | 5.24 | 3.71 | 2.83 | 2.31 | 78 | 78 | 11:06 | 2+55S
D | -24416 | 9 | 12894 | 24.16 | 15.68 | 16.31 | 8.76 | 5.23 | 3.71 | 2.83 | 2.33 | 78 | 78 | 11:06 | 2+55S
D | -24416 | 10 | 24187 | 49.69 | 32.83 | 34.11 | 18.59 | 10.87 | 7.39 | 5.53 | 4.47 | 78 | 78 | 11:06 | 2+55S
D | -24416 | 11 | 24388 | 48.84 | 32.57 | 33.73 | 18.58 | 10.96 | 7.44 | 5.57 | 4.51 | 78 | 78 | 11:07 | 2+55S
D | -24416 | 12 | 24418 | 48.32 | 32.36 | 33.58 | 18.59 | 10.99 | 7.47 | 5.61 | 4.55 | 78 | 78 | 11:07 | 2+55S
D | -24416 | 13 | 24360 | 48.04 | 32.32 | 33.37 | 18.54 | 10.96 | 7.44 | 5.58 | 4.53 | 78 | 78 | 11:07 | 2+55S
C | Comment | at | -24416 | ft | Time: | 11:07 | :OFFSET | 25
D | -24871 | 1 | 34502 | 68.13 | 45.33 | 46.57 | 26.82 | 16.17 | 10.63 | 7.68 | 6.09 | 78 | 78 | 11:09 | 2+10S
D | -24871 | 2 | 12967 | 18.27 | 11.76 | 12.14 | 7.01 | 4.52 | 3.26 | 2.55 | 2.14 | 78 | 78 | 11:09 | 2+10S
D | -24871 | 3 | 13078 | 17.54 | 11.45 | 11.82 | 6.92 | 4.49 | 3.27 | 2.58 | 2.16 | 78 | 78 | 11:09 | 2+10S
D | -24871 | 4 | 13036 | 17.27 | 11.33 | 11.66 | 6.88 | 4.44 | 3.24 | 2.55 | 2.13 | 78 | 78 | 11:09 | 2+10S
D | -24871 | 5 | 13057 | 17.14 | 11.28 | 11.64 | 6.88 | 4.46 | 3.25 | 2.55 | 2.16 | 78 | 78 | 11:10 | 2+10S
D | -24871 | 6 | 24612 | 34.7 | 23.01 | 23.8 | 14.13 | 9.07 | 6.52 | 5.05 | 4.17 | 78 | 78 | 11:10 | 2+10S
D | -24871 | 7 | 24762 | 34.09 | 22.75 | 23.55 | 14.15 | 9.19 | 6.57 | 5.09 | 4.22 | 78 | 78 | 11:10 | 2+10S
D | -24871 | 8 | 24677 | 33.72 | 22.61 | 23.4 | 14.09 | 9.2 | 6.57 | 5.09 | 4.2 | 78 | 78 | 11:10 | 2+10S
D | -24871 | 9 | 24935 | 33.53 | 22.5 | 23.34 | 14.09 | 9.19 | 6.58 | 5.08 | 4.21 | 78 | 78 | 11:10 | 2+10S
D | -24871 | 10 | 36411 | 49 | 33.23 | 34.35 | 20.96 | 13.75 | 9.7 | 7.46 | 6.12 | 78 | 78 | 11:10 | 2+10S
D | -24871 | 11 | 35744 | 48.37 | 32.83 | 33.99 | 20.75 | 13.53 | 9.65 | 7.44 | 6.13 | 78 | 78 | 11:11 | 2+10S
D | -24871 | 12 | 35664 | 47.93 | 32.59 | 33.78 | 20.69 | 13.53 | 9.63 | 7.34 | 6.14 | 78 | 78 | 11:11 | 2+10S
D | -24871 | 13 | 36058 | 47.85 | 32.61 | 33.8 | 20.73 | 13.57 | 9.68 | 7.44 | 6.14 | 78 | 78 | 11:11 | 2+10S
C | Comment | at | -24880 | ft | Time: | 11:12 | :OFFSET | 25
D | -25031 | 1 | 34495 | 65.72 | 45.88 | 46.5 | 27.49 | 16.5 | 10.68 | 7.67 | 6.05 | 78 | 78 | 11:13 | 1+95S
D | -25031 | 2 | 12965 | 17.78 | 12.01 | 12.22 | 7.24 | 4.6 | 3.27 | 2.53 | 2.11 | 78 | 78 | 11:13 | 1+95S
D | -25031 | 3 | 13091 | 17.06 | 11.66 | 11.84 | 7.12 | 4.54 | 3.27 | 2.53 | 2.12 | 78 | 78 | 11:13 | 1+95S
D | -25031 | 4 | 13021 | 16.77 | 11.54 | 11.69 | 7.08 | 4.53 | 3.26 | 2.54 | 2.12 | 78 | 78 | 11:14 | 1+95S
D | -25031 | 5 | 13026 | 16.66 | 11.5 | 11.67 | 7.09 | 4.54 | 3.27 | 2.55 | 2.13 | 78 | 78 | 11:14 | 1+95S
D | -25031 | 6 | 24692 | 34.06 | 23.69 | 24.13 | 14.68 | 9.32 | 6.57 | 5.02 | 4.14 | 78 | 78 | 11:14 | 1+95S
D | -25031 | 7 | 24727 | 33.28 | 23.26 | 23.75 | 14.57 | 9.35 | 6.62 | 5.07 | 4.17 | 78 | 78 | 11:14 | 1+95S
D | -25031 | 8 | 24703 | 33.04 | 23.21 | 23.63 | 14.55 | 9.33 | 6.6 | 5.07 | 4.17 | 78 | 78 | 11:14 | 1+95S
D | -25031 | 9 | 24852 | 32.89 | 23.14 | 23.62 | 14.55 | 9.37 | 6.61 | 5.06 | 4.17 | 78 | 78 | 11:14 | 1+95S
D | -25031 | 10 | 35696 | 48.14 | 34.19 | 34.89 | 21.72 | 14.04 | 9.79 | 7.45 | 6.07 | 78 | 78 | 11:15 | 1+95S
D | -25031 | 11 | 35882 | 47.74 | 33.98 | 34.59 | 21.55 | 13.97 | 9.79 | 7.47 | 6.11 | 78 | 78 | 11:15 | 1+95S
D | -25031 | 12 | 35999 | 47.13 | 33.56 | 34.26 | 21.37 | 13.84 | 9.73 | 7.43 | 6.1 | 78 | 78 | 11:15 | 1+95S
D | -25031 | 13 | 35930 | 46.99 | 33.56 | 34.19 | 21.39 | 13.89 | 9.78 | 7.46 | 6.11 | 78 | 78 | 11:15 | 1+95S
C | Comment | at | -25031 | ft | Time: | 11:16 | :OFFSET | 25
D | -25486 | 1 | 34375 | 70.4 | 48.33 | 48.5 | 27.91 | 16.68 | 10.8 | 7.65 | 6.01 | 78 | 79 | 11:17 | 1+50S
D | -25486 | 2 | 12993 | 18.84 | 12.54 | 12.67 | 7.27 | 4.62 | 3.3 | 2.56 | 2.12 | 78 | 79 | 11:18 | 1+50S
D | -25486 | 3 | 13043 | 17.98 | 12.1 | 12.3 | 7.12 | 4.54 | 3.28 | 2.54 | 2.1 | 78 | 79 | 11:18 | 1+50S
D | -25486 | 4 | 13077 | 17.66 | 11.98 | 12.16 | 7.09 | 4.53 | 3.29 | 2.54 | 2.1 | 78 | 79 | 11:18 | 1+50S
D | -25486 | 5 | 13005 | 17.53 | 11.93 | 12.11 | 7.07 | 4.52 | 3.28 | 2.53 | 2.1 | 78 | 79 | 11:19 | 1+50S
D | -25486 | 6 | 24574 | 35.81 | 24.56 | 24.94 | 14.76 | 9.35 | 6.63 | 5.05 | 4.13 | 78 | 79 | 11:19 | 1+50S
D | -25486 | 7 | 24904 | 35.29 | 24.36 | 24.69 | 14.75 | 9.44 | 6.65 | 5.08 | 4.17 | 78 | 79 | 11:19 | 1+50S
D | -25486 | 8 | 24697 | 34.98 | 24.23 | 24.62 | 14.74 | 9.45 | 6.68 | 5.1 | 4.18 | 78 | 79 | 11:19 | 1+50S
D | -25486 | 9 | 24782 | 34.6 | 24.06 | 24.43 | 14.68 | 9.4 | 6.65 | 5.08 | 4.18 | 78 | 79 | 11:19 | 1+50S
D | -25486 | 10 | 35939 | 50.75 | 35.51 | 36.16 | 21.94 | 14.12 | 9.89 | 7.48 | 6.09 | 78 | 79 | 11:20 | 1+50S
D | -25486 | 11 | 35593 | 49.84 | 34.94 | 35.52 | 21.62 | 13.96 | 9.8 | 7.44 | 6.08 | 78 | 79 | 11:20 | 1+50S
D | -25486 | 12 | 35452 | 49.66 | 34.92 | 35.43 | 21.68 | 13.97 | 9.83 | 7.46 | 6.1 | 78 | 79 | 11:20 | 1+50S
D | -25486 | 13 | 35774 | 49.38 | 34.7 | 35.28 | 21.63 | 13.93 | 9.83 | 7.47 | 6.13 | 78 | 79 | 11:20 | 1+50S
C | Comment | at | -25486 | ft | Time: | 11:21 | :OFFSET | 25
D | -25636 | 1 | 33863 | 80.76 | 55.44 | 55.35 | 32.14 | 19.07 | 12.26 | 8.61 | 6.65 | 78 | 78 | 11:22 | 1+35S
D | -25636 | 2 | 12811 | 21.47 | 14.1 | 14.1 | 8.02 | 4.96 | 3.51 | 2.7 | 2.21 | 78 | 78 | 11:22 | 1+35S
D | -25636 | 3 | 12969 | 20.6 | 13.67 | 13.71 | 7.91 | 4.91 | 3.5 | 2.69 | 2.21 | 78 | 78 | 11:22 | 1+35S
D | -25636 | 4 | 13069 | 20.28 | 13.56 | 13.59 | 7.9 | 4.92 | 3.51 | 2.69 | 2.22 | 78 | 78 | 11:23 | 1+35S
D | -25636 | 5 | 12971 | 20.11 | 13.5 | 13.53 | 7.88 | 4.91 | 3.51 | 2.68 | 2.22 | 78 | 78 | 11:23 | 1+35S
D | -25636 | 6 | 24412 | 40.79 | 27.74 | 27.79 | 16.43 | 10.21 | 7.13 | 5.4 | 4.4 | 78 | 78 | 11:23 | 1+35S
D | -25636 | 7 | 24627 | 40.06 | 27.36 | 27.48 | 16.41 | 10.26 | 7.2 | 5.46 | 4.44 | 78 | 78 | 11:23 | 1+35S
D | -25636 | 8 | 24896 | 39.83 | 27.24 | 27.45 | 16.44 | 10.31 | 7.24 | 5.47 | 4.46 | 78 | 78 | 11:23 | 1+35S
D | -25636 | 9 | 24694 | 39.48 | 27.07 | 27.29 | 16.36 | 10.26 | 7.2 | 5.44 | 4.45 | 78 | 78 | 11:23 | 1+35S
D | -25636 | 10 | 35626 | 57.61 | 39.98 | 40.24 | 24.46 | 15.46 | 10.76 | 8.07 | 6.52 | 78 | 78 | 11:24 | 1+35S
D | -25636 | 11 | 35248 | 56.63 | 39.31 | 39.54 | 24.04 | 15.27 | 10.66 | 8 | 6.5 | 78 | 78 | 11:24 | 1+35S
D | -25636 | 12 | 35105 | 56.19 | 39.05 | 39.38 | 23.98 | 15.23 | 10.65 | 7.93 | 6.51 | 78 | 78 | 11:24 | 1+35S
D | -25636 | 13 | 35434 | 56.13 | 39.01 | 39.35 | 23.99 | 15.27 | 10.67 | 8.05 | 6.52 | 78 | 78 | 11:24 | 1+35S
C | Comment | at | -25636 | ft | Time: | 11:25 | :OFFSET | 25
D | -26093 | 1 | 35820 | 35.96 | 26.7 | 26.85 | 18.77 | 13.24 | 9.69 | 7.26 | 5.79 | 78 | 79 | 11:26 | 0+90S
D | -26093 | 2 | 13118 | 11.01 | 8.03 | 8.06 | 5.77 | 4.23 | 3.29 | 2.55 | 2.13 | 78 | 79 | 11:26 | 0+90S
D | -26093 | 3 | 13120 | 10.72 | 7.85 | 7.88 | 5.66 | 4.18 | 3.22 | 2.51 | 2.1 | 78 | 79 | 11:26 | 0+90S
D | -26093 | 4 | 13175 | 10.64 | 7.81 | 7.86 | 5.66 | 4.18 | 3.22 | 2.52 | 2.12 | 78 | 79 | 11:27 | 0+90S
D | -26093 | 5 | 13202 | 10.67 | 7.85 | 7.91 | 5.71 | 4.21 | 3.26 | 2.55 | 2.13 | 78 | 79 | 11:27 | 0+90S
D | -26093 | 6 | 24892 | 21.11 | 15.55 | 15.83 | 11.25 | 8.23 | 6.31 | 4.92 | 4.05 | 78 | 79 | 11:27 | 0+90S
D | -26093 | 7 | 24959 | 20.98 | 15.5 | 15.73 | 11.23 | 8.24 | 6.32 | 4.93 | 4.06 | 78 | 79 | 11:27 | 0+90S
D | -26093 | 8 | 25104 | 20.94 | 15.51 | 15.73 | 11.25 | 8.23 | 6.31 | 4.94 | 4.07 | 78 | 79 | 11:27 | 0+90S
D | -26093 | 9 | 24990 | 20.86 | 15.47 | 15.67 | 11.24 | 8.25 | 6.34 | 4.94 | 4.1 | 78 | 79 | 11:27 | 0+90S
D | -26093 | 10 | 36692 | 30.92 | 23.09 | 23.43 | 16.77 | 12.22 | 9.24 | 7.2 | 5.89 | 78 | 79 | 11:28 | 0+90S
D | -26093 | 11 | 36839 | 30.43 | 22.71 | 23.01 | 16.52 | 12.12 | 9.19 | 7.16 | 5.85 | 78 | 79 | 11:28 | 0+90S
D | -26093 | 12 | 36535 | 30.34 | 22.64 | 23.04 | 16.52 | 12.17 | 9.23 | 7.2 | 5.88 | 78 | 79 | 11:28 | 0+90S
D | -26093 | 13 | 36749 | 30.25 | 22.65 | 22.99 | 16.55 | 12.18 | 9.23 | 7.21 | 5.9 | 78 | 79 | 11:28 | 0+90S
C | Comment | at | -26093 | ft | Time: | 11:29 | :OFFSET | 25
D | -26244 | 1 | 35778 | 38.2 | 28.22 | 28.43 | 19.73 | 13.82 | 10 | 7.53 | 5.99 | 78 | 79 | 11:30 | 0+75S
D | -26244 | 2 | 13105 | 11.59 | 8.39 | 8.47 | 5.95 | 4.34 | 3.29 | 2.61 | 2.18 | 78 | 79 | 11:30 | 0+75S
D | -26244 | 3 | 13171 | 11.35 | 8.23 | 8.31 | 5.86 | 4.3 | 3.27 | 2.57 | 2.14 | 78 | 79 | 11:30 | 0+75S
D | -26244 | 4 | 13182 | 11.24 | 8.17 | 8.27 | 5.85 | 4.26 | 3.27 | 2.56 | 2.14 | 78 | 79 | 11:30 | 0+75S
D | -26244 | 5 | 13202 | 11.23 | 8.2 | 8.3 | 5.89 | 4.29 | 3.29 | 2.59 | 2.16 | 78 | 79 | 11:31 | 0+75S
D | -26244 | 6 | 25148 | 22.37 | 16.36 | 16.63 | 11.71 | 8.47 | 6.44 | 5.04 | 4.14 | 78 | 79 | 11:31 | 0+75S
D | -26244 | 7 | 24936 | 22.17 | 16.23 | 16.51 | 11.69 | 8.5 | 6.46 | 5.05 | 4.15 | 78 | 79 | 11:31 | 0+75S
D | -26244 | 8 | 25010 | 22.03 | 16.23 | 16.42 | 11.65 | 8.47 | 6.43 | 5.03 | 4.13 | 78 | 79 | 11:31 | 0+75S
D | -26244 | 9 | 24932 | 22.05 | 16.23 | 16.48 | 11.71 | 8.51 | 6.48 | 5.06 | 4.14 | 78 | 79 | 11:31 | 0+75S
D | -26244 | 10 | 36466 | 32.64 | 24.26 | 24.59 | 17.48 | 12.64 | 9.49 | 7.39 | 5.99 | 78 | 79 | 11:32 | 0+75S
D | -26244 | 11 | 36708 | 32.3 | 24.02 | 24.32 | 17.35 | 12.62 | 9.49 | 7.4 | 6.02 | 78 | 79 | 11:32 | 0+75S
D | -26244 | 12 | 36302 | 32.06 | 23.87 | 24.18 | 17.27 | 12.58 | 9.48 | 7.41 | 6.02 | 78 | 79 | 11:32 | 0+75S
D | -26244 | 13 | 36556 | 32.02 | 23.82 | 24.18 | 17.28 | 12.59 | 9.5 | 7.42 | 6.03 | 78 | 79 | 11:32 | 0+75S
C | Comment | at | -26244 | ft | Time: | 11:33 | :OFFSET | 25
D | -26699 | 1 | 36045 | 36.43 | 26.62 | 26.84 | 18.86 | 13.35 | 9.57 | 7.08 | 5.59 | 78 | 79 | 11:34 | 0+30S
D | -26699 | 2 | 13069 | 11.19 | 8.03 | 8.1 | 5.79 | 4.24 | 3.23 | 2.5 | 2.08 | 78 | 79 | 11:35 | 0+30S
D | -26699 | 3 | 13282 | 10.88 | 7.83 | 7.91 | 5.69 | 4.19 | 3.2 | 2.49 | 2.06 | 78 | 79 | 11:35 | 0+30S
D | -26699 | 4 | 13235 | 10.81 | 7.81 | 7.89 | 5.68 | 4.18 | 3.19 | 2.48 | 2.07 | 78 | 79 | 11:35 | 0+30S
D | -26699 | 5 | 13216 | 10.76 | 7.79 | 7.88 | 5.67 | 4.18 | 3.19 | 2.47 | 2.06 | 78 | 79 | 11:36 | 0+30S
D | -26699 | 6 | 13172 | 10.74 | 7.79 | 7.88 | 5.67 | 4.17 | 3.18 | 2.47 | 2.06 | 78 | 79 | 11:36 | 0+30S
D | -26699 | 7 | 25028 | 21.35 | 15.49 | 15.72 | 11.19 | 8.17 | 6.16 | 4.75 | 3.9 | 78 | 79 | 11:36 | 0+30S
D | -26699 | 8 | 25050 | 21.27 | 15.49 | 15.68 | 11.25 | 8.22 | 6.21 | 4.79 | 3.93 | 78 | 79 | 11:36 | 0+30S
D | -26699 | 9 | 25100 | 21.16 | 15.43 | 15.65 | 11.21 | 8.22 | 6.2 | 4.79 | 3.94 | 78 | 79 | 11:36 | 0+30S
D | -26699 | 10 | 24901 | 21.1 | 15.39 | 15.61 | 11.2 | 8.21 | 6.21 | 4.76 | 3.92 | 78 | 79 | 11:36 | 0+30S
D | -26699 | 11 | 36783 | 31.47 | 23.14 | 23.52 | 16.86 | 12.3 | 9.15 | 6.83 | 5.64 | 78 | 79 | 11:37 | 0+30S
D | -26699 | 12 | 36850 | 31.09 | 22.87 | 23.23 | 16.69 | 12.23 | 9.12 | 6.88 | 5.68 | 78 | 79 | 11:37 | 0+30S
D | -26699 | 13 | 36646 | 30.89 | 22.72 | 23.11 | 16.59 | 12.18 | 9.1 | 6.85 | 5.69 | 78 | 79 | 11:37 | 0+30S
D | -26699 | 14 | 36294 | 30.75 | 22.67 | 23.02 | 16.54 | 12.15 | 9.1 | 6.84 | 5.7 | 78 | 79 | 11:37 | 0+30S
C | Comment | at | -26699 | ft | Time: | 11:39 | :OFFSET | 25
D | -26850 | 1 | 35688 | 38.85 | 27.91 | 28.08 | 19.39 | 13.5 | 9.71 | 7.21 | 5.71 | 78 | 79 | 11:40 | 0+15S
D | -26850 | 2 | 13060 | 11.78 | 8.23 | 8.28 | 5.79 | 4.22 | 3.2 | 2.5 | 2.1 | 78 | 79 | 11:41 | 0+15S
D | -26850 | 3 | 13163 | 11.49 | 8.09 | 8.12 | 5.72 | 4.17 | 3.19 | 2.48 | 2.07 | 78 | 79 | 11:41 | 0+15S
D | -26850 | 4 | 13107 | 11.33 | 8.01 | 8.06 | 5.68 | 4.14 | 3.17 | 2.47 | 2.08 | 78 | 79 | 11:42 | 0+15S
D | -26850 | 5 | 13166 | 11.31 | 8.01 | 8.08 | 5.68 | 4.14 | 3.17 | 2.47 | 2.07 | 78 | 79 | 11:42 | 0+15S
D | -26850 | 6 | 24902 | 22.48 | 15.97 | 16.21 | 11.29 | 8.14 | 6.15 | 4.78 | 3.92 | 78 | 79 | 11:42 | 0+15S
D | -26850 | 7 | 25060 | 22.3 | 15.88 | 16.07 | 11.3 | 8.2 | 6.2 | 4.81 | 3.94 | 78 | 79 | 11:43 | 0+15S
D | -26850 | 8 | 25041 | 22.12 | 15.78 | 15.94 | 11.24 | 8.14 | 6.16 | 4.78 | 3.93 | 78 | 79 | 11:43 | 0+15S
D | -26850 | 9 | 25140 | 22.16 | 15.85 | 16.04 | 11.29 | 8.21 | 6.21 | 4.78 | 3.95 | 78 | 79 | 11:43 | 0+15S
D | -26850 | 10 | 36332 | 32.81 | 23.67 | 23.97 | 16.91 | 12.19 | 9.08 | 6.9 | 5.68 | 78 | 79 | 11:43 | 0+15S
D | -26850 | 11 | 36372 | 32.41 | 23.37 | 23.69 | 16.75 | 12.13 | 9.07 | 6.99 | 5.69 | 78 | 79 | 11:43 | 0+15S
D | -26850 | 12 | 36774 | 32.24 | 23.28 | 23.55 | 16.69 | 12.1 | 9.07 | 6.98 | 5.7 | 78 | 79 | 11:44 | 0+15S
D | -26850 | 13 | 36531 | 32.04 | 23.13 | 23.45 | 16.64 | 12.07 | 9.05 | 6.97 | 5.7 | 78 | 79 | 11:44 | 0+15S
C | Comment | at | -26850 | ft | Time: | 11:44 | :OFFSET | 25
D | -32785 | 1 | 21537 | 127.23 | 80.26 | 82.35 | 39.62 | 16.66 | 7.43 | 4.71 | 4.18 | 78 | 79 | 11:48 | 2+70S
D | -32785 | 2 | 6539 | 17.08 | 10.6 | 10.85 | 5.55 | 3.03 | 1.97 | 1.48 | 1.24 | 78 | 79 | 11:48 | 2+70S
D | -32785 | 3 | 6665 | 15.61 | 9.94 | 10.18 | 5.39 | 3.05 | 2.03 | 1.52 | 1.28 | 78 | 79 | 11:48 | 2+70S
D | -32785 | 4 | 6605 | 14.94 | 9.64 | 9.85 | 5.29 | 3.01 | 2.01 | 1.51 | 1.26 | 78 | 79 | 11:49 | 2+70S
D | -32785 | 5 | 6712 | 14.69 | 9.53 | 9.75 | 5.26 | 3 | 2.01 | 1.52 | 1.28 | 78 | 79 | 11:49 | 2+70S
D | -32785 | 6 | 12458 | 36.91 | 23.77 | 24.61 | 12.71 | 6.54 | 3.93 | 2.87 | 2.43 | 78 | 79 | 11:49 | 2+70S
D | -32785 | 7 | 12497 | 35.42 | 23.16 | 23.81 | 12.5 | 6.55 | 4 | 2.91 | 2.46 | 78 | 79 | 11:49 | 2+70S
D | -32785 | 8 | 12444 | 34.59 | 22.81 | 23.38 | 12.4 | 6.55 | 4.02 | 2.92 | 2.47 | 78 | 79 | 11:49 | 2+70S
D | -32785 | 9 | 12531 | 34.14 | 22.67 | 23.2 | 12.39 | 6.59 | 4.06 | 2.95 | 2.49 | 78 | 79 | 11:50 | 2+70S
D | -32785 | 10 | 23210 | 79.42 | 53.72 | 55 | 29.19 | 14.48 | 7.85 | 5.32 | 4.55 | 78 | 79 | 11:50 | 2+70S
D | -32785 | 11 | 23596 | 77.37 | 53.31 | 53.9 | 29.19 | 14.84 | 8.17 | 5.54 | 4.7 | 78 | 79 | 11:50 | 2+70S
D | -32785 | 12 | 23614 | 75.47 | 52.45 | 52.98 | 29.01 | 14.9 | 8.27 | 5.58 | 4.7 | 78 | 79 | 11:50 | 2+70S
D | -32785 | 13 | 23488 | 74.42 | 52 | 52.51 | 28.91 | 15.03 | 8.38 | 5.64 | 4.75 | 78 | 79 | 11:50 | 2+70S
C | Comment | at | -32785 | ft | Time: | 11:51 | :OFFSET | 15
D | -32938 | 1 | 21472 | 131.36 | 81.9 | 88.62 | 42.96 | 18.08 | 8.23 | 5.34 | 4.62 | 78 | 79 | 11:52 | 2+55S
D | -32938 | 2 | 6553 | 18.54 | 11.55 | 12.19 | 6.28 | 3.33 | 2.12 | 1.56 | 1.31 | 78 | 79 | 11:52 | 2+55S
D | -32938 | 3 | 6593 | 16.72 | 10.65 | 11.17 | 5.95 | 3.29 | 2.13 | 1.58 | 1.32 | 78 | 79 | 11:52 | 2+55S
D | -32938 | 4 | 6689 | 16.24 | 10.48 | 10.95 | 5.89 | 3.28 | 2.14 | 1.59 | 1.34 | 78 | 79 | 11:52 | 2+55S
D | -32938 | 5 | 6693 | 15.91 | 10.33 | 10.8 | 5.83 | 3.26 | 2.14 | 1.59 | 1.34 | 78 | 79 | 11:52 | 2+55S
D | -32938 | 6 | 12335 | 40.53 | 26.1 | 27.83 | 14.46 | 7.27 | 4.3 | 3.07 | 2.58 | 78 | 79 | 11:53 | 2+55S
D | -32938 | 7 | 12353 | 39 | 25.47 | 26.97 | 14.23 | 7.31 | 4.36 | 3.12 | 2.6 | 78 | 79 | 11:53 | 2+55S
D | -32938 | 8 | 12346 | 38.09 | 25.12 | 26.53 | 14.12 | 7.32 | 4.39 | 3.14 | 2.62 | 78 | 79 | 11:53 | 2+55S
D | -32938 | 9 | 12375 | 37.51 | 24.91 | 26.21 | 14.08 | 7.33 | 4.42 | 3.16 | 2.63 | 78 | 79 | 11:53 | 2+55S
D | -32938 | 10 | 23068 | 87.33 | 58.59 | 62.22 | 33.14 | 16.15 | 8.57 | 5.81 | 4.88 | 78 | 79 | 11:53 | 2+55S
D | -32938 | 11 | 23176 | 85.6 | 58.55 | 61.39 | 33.3 | 16.52 | 8.85 | 5.94 | 4.99 | 78 | 79 | 11:53 | 2+55S
D | -32938 | 12 | 23031 | 83.62 | 57.7 | 60.51 | 33.17 | 16.67 | 8.9 | 6.02 | 5.02 | 78 | 79 | 11:54 | 2+55S
D | -32938 | 13 | 23190 | 82.78 | 57.45 | 60.17 | 33.2 | 16.77 | 8.95 | 6.03 | 5.06 | 78 | 79 | 11:54 | 2+55S
C | Comment | at | -32947 | ft | Time: | 11:54 | :OFFSET | 15
D | -33402 | 1 | 33042 | 99.75 | 66.98 | 69.12 | 39.59 | 21.98 | 12.29 | 7.92 | 6.02 | 78 | 79 | 11:56 | 2+10S
D | -33402 | 2 | 12752 | 22.84 | 14.92 | 15.26 | 8.84 | 5.45 | 3.65 | 2.75 | 2.26 | 78 | 79 | 11:56 | 2+10S
D | -33402 | 3 | 12837 | 21.45 | 14.2 | 14.51 | 8.57 | 5.39 | 3.65 | 2.75 | 2.27 | 78 | 79 | 11:56 | 2+10S
D | -33402 | 4 | 12932 | 20.87 | 13.91 | 14.25 | 8.46 | 5.35 | 3.64 | 2.74 | 2.27 | 78 | 79 | 11:57 | 2+10S
D | -33402 | 5 | 12888 | 20.41 | 13.69 | 14.01 | 8.35 | 5.3 | 3.61 | 2.73 | 2.27 | 78 | 79 | 11:57 | 2+10S
D | -33402 | 6 | 24123 | 44.37 | 30.29 | 31.08 | 18.66 | 11.49 | 7.49 | 5.48 | 4.43 | 78 | 79 | 11:57 | 2+10S
D | -33402 | 7 | 24516 | 42.82 | 29.4 | 30.31 | 18.42 | 11.53 | 7.6 | 5.55 | 4.48 | 78 | 79 | 11:57 | 2+10S
D | -33402 | 8 | 24670 | 41.85 | 28.88 | 29.78 | 18.21 | 11.47 | 7.59 | 5.57 | 4.47 | 78 | 79 | 11:57 | 2+10S
D | -33402 | 9 | 24596 | 41.35 | 28.66 | 29.47 | 18.13 | 11.45 | 7.59 | 5.57 | 4.47 | 78 | 79 | 11:57 | 2+10S
D | -33402 | 10 | 35045 | 61.6 | 43.45 | 44.78 | 27.91 | 17.55 | 11.47 | 8.24 | 6.56 | 78 | 79 | 11:58 | 2+10S
D | -33402 | 11 | 34931 | 60.49 | 42.87 | 44.11 | 27.69 | 17.56 | 11.53 | 8.33 | 6.63 | 78 | 79 | 11:58 | 2+10S
D | -33402 | 12 | 35004 | 59.88 | 42.65 | 43.72 | 27.55 | 17.54 | 11.56 | 8.36 | 6.66 | 78 | 79 | 11:58 | 2+10S
D | -33402 | 13 | 35012 | 59.42 | 42.4 | 43.42 | 27.46 | 17.55 | 11.59 | 8.4 | 6.68 | 78 | 79 | 11:58 | 2+10S
C | Comment | at | -33402 | ft | Time: | 11:59 | :OFFSET | 15
D | -33553 | 1 | 32921 | 101.66 | 70.77 | 72.65 | 42.1 | 23.04 | 12.88 | 8.08 | 6.21 | 78 | 79 | 12:00 | 1+95S
D | -33553 | 2 | 12859 | 23.04 | 15.69 | 15.83 | 9.25 | 5.63 | 3.8 | 2.83 | 2.33 | 78 | 79 | 12:00 | 1+95S
D | -33553 | 3 | 12904 | 21.53 | 14.87 | 14.97 | 8.93 | 5.54 | 3.78 | 2.81 | 2.32 | 78 | 79 | 12:00 | 1+95S
D | -33553 | 4 | 12852 | 20.88 | 14.57 | 14.62 | 8.79 | 5.52 | 3.78 | 2.82 | 2.34 | 78 | 79 | 12:01 | 1+95S
D | -33553 | 5 | 12922 | 20.52 | 14.38 | 14.46 | 8.75 | 5.51 | 3.79 | 2.85 | 2.35 | 78 | 79 | 12:01 | 1+95S
D | -33553 | 6 | 24326 | 45.36 | 32.09 | 32.66 | 19.81 | 12 | 7.83 | 5.65 | 4.58 | 78 | 79 | 12:01 | 1+95S
D | -33553 | 7 | 24521 | 43.63 | 31.12 | 31.71 | 19.51 | 12.01 | 7.9 | 5.71 | 4.59 | 78 | 79 | 12:01 | 1+95S
D | -33553 | 8 | 24436 | 42.6 | 30.58 | 31.13 | 19.28 | 11.96 | 7.91 | 5.71 | 4.61 | 78 | 79 | 12:01 | 1+95S
D | -33553 | 9 | 24515 | 42.06 | 30.34 | 30.77 | 19.19 | 11.92 | 7.91 | 5.72 | 4.62 | 78 | 79 | 12:02 | 1+95S
D | -33553 | 10 | 35062 | 63.37 | 46.26 | 47.35 | 29.75 | 18.39 | 11.99 | 8.44 | 6.76 | 78 | 79 | 12:02 | 1+95S
D | -33553 | 11 | 35026 | 62.22 | 45.76 | 46.53 | 29.45 | 18.37 | 12.07 | 8.56 | 6.85 | 78 | 79 | 12:02 | 1+95S
D | -33553 | 12 | 35113 | 61.43 | 45.38 | 46.07 | 29.31 | 18.38 | 12.12 | 8.6 | 6.88 | 78 | 79 | 12:02 | 1+95S
D | -33553 | 13 | 35271 | 60.94 | 45.1 | 45.8 | 29.24 | 18.38 | 12.15 | 8.62 | 6.9 | 78 | 79 | 12:03 | 1+95S
C | Comment | at | -33553 | ft | Time: | 12:03 | :OFFSET | 15
D | -34010 | 1 | 32591 | 113.66 | 75.13 | 79.45 | 44.24 | 23.13 | 12.51 | 7.68 | 5.76 | 78 | 79 | 12:04 | 1+50S
D | -34010 | 2 | 12652 | 24.85 | 15.99 | 16.69 | 9.45 | 5.58 | 3.76 | 2.81 | 2.29 | 78 | 79 | 12:04 | 1+50S
D | -34010 | 3 | 12823 | 23.16 | 15.1 | 15.76 | 9.1 | 5.51 | 3.77 | 2.82 | 2.32 | 78 | 79 | 12:05 | 1+50S
D | -34010 | 4 | 12795 | 22.44 | 14.77 | 15.39 | 8.97 | 5.45 | 3.75 | 2.81 | 2.3 | 78 | 79 | 12:05 | 1+50S
D | -34010 | 5 | 12894 | 21.99 | 14.56 | 15.12 | 8.89 | 5.43 | 3.75 | 2.81 | 2.31 | 78 | 79 | 12:05 | 1+50S
D | -34010 | 6 | 24196 | 48.88 | 32.98 | 34.49 | 20.3 | 11.99 | 7.77 | 5.56 | 4.47 | 78 | 79 | 12:06 | 1+50S
D | -34010 | 7 | 24210 | 46.92 | 31.96 | 33.4 | 19.91 | 11.98 | 7.84 | 5.63 | 4.5 | 78 | 79 | 12:06 | 1+50S
D | -34010 | 8 | 24522 | 46.15 | 31.66 | 33 | 19.88 | 12.05 | 7.92 | 5.69 | 4.55 | 78 | 79 | 12:06 | 1+50S
D | -34010 | 9 | 24260 | 45.27 | 31.09 | 32.58 | 19.71 | 11.99 | 7.9 | 5.7 | 4.55 | 78 | 79 | 12:06 | 1+50S
D | -34010 | 10 | 34835 | 68.32 | 47.94 | 49.87 | 30.56 | 18.48 | 11.9 | 8.35 | 6.56 | 78 | 79 | 12:06 | 1+50S
D | -34010 | 11 | 34502 | 67.22 | 47.52 | 49.24 | 30.39 | 18.56 | 12.07 | 8.48 | 6.67 | 78 | 79 | 12:06 | 1+50S
D | -34010 | 12 | 34663 | 66.36 | 47.11 | 48.72 | 30.23 | 18.57 | 12.09 | 8.51 | 6.68 | 78 | 79 | 12:07 | 1+50S
D | -34010 | 13 | 34712 | 65.78 | 46.76 | 48.33 | 30.09 | 18.49 | 12.07 | 8.48 | 6.68 | 78 | 79 | 12:07 | 1+50S
C | Comment | at | -34010 | ft | Time: | 12:08 | :OFFSET | 15
D | -34160 | 1 | 32670 | 114.7 | 75.11 | 79.2 | 46.22 | 24.07 | 13.16 | 8.12 | 6.14 | 78 | 79 | 12:09 | 1+35S
D | -34160 | 2 | 12668 | 25.91 | 16.46 | 17.1 | 9.84 | 5.87 | 3.91 | 2.89 | 2.38 | 78 | 79 | 12:09 | 1+35S
D | -34160 | 3 | 12865 | 24.08 | 15.52 | 16.14 | 9.49 | 5.79 | 3.92 | 2.9 | 2.4 | 78 | 79 | 12:09 | 1+35S
D | -34160 | 4 | 12787 | 23.27 | 15.13 | 15.71 | 9.33 | 5.76 | 3.91 | 2.9 | 2.39 | 78 | 79 | 12:09 | 1+35S
D | -34160 | 5 | 12868 | 22.91 | 15.01 | 15.57 | 9.3 | 5.75 | 3.92 | 2.91 | 2.39 | 78 | 79 | 12:10 | 1+35S
D | -34160 | 6 | 24116 | 49.99 | 33.4 | 34.98 | 20.92 | 12.5 | 8.02 | 5.7 | 4.59 | 78 | 79 | 12:10 | 1+35S
D | -34160 | 7 | 24050 | 47.97 | 32.28 | 33.99 | 20.53 | 12.54 | 8.15 | 5.83 | 4.66 | 78 | 79 | 12:10 | 1+35S
D | -34160 | 8 | 24143 | 46.91 | 31.81 | 33.28 | 20.27 | 12.46 | 8.14 | 5.82 | 4.66 | 78 | 79 | 12:10 | 1+35S
D | -34160 | 9 | 24333 | 46.25 | 31.45 | 33.01 | 20.23 | 12.5 | 8.19 | 5.86 | 4.7 | 78 | 79 | 12:10 | 1+35S
D | -34160 | 10 | 34774 | 69.23 | 48.07 | 50.39 | 31.21 | 19.15 | 12.26 | 8.59 | 6.77 | 78 | 79 | 12:11 | 1+35S
D | -34160 | 11 | 34789 | 68.15 | 47.63 | 49.75 | 31.04 | 19.15 | 12.34 | 8.67 | 6.85 | 78 | 79 | 12:11 | 1+35S
D | -34160 | 12 | 34731 | 67.33 | 47.23 | 49.31 | 30.9 | 19.18 | 12.41 | 8.72 | 6.88 | 78 | 79 | 12:11 | 1+35S
D | -34160 | 13 | 34710 | 66.71 | 46.92 | 48.97 | 30.79 | 19.16 | 12.41 | 8.72 | 6.87 | 78 | 79 | 12:11 | 1+35S
C | Comment | at | -34160 | ft | Time: | 12:12 | :OFFSET | 15
D | -34613 | 1 | 35420 | 46.58 | 35.33 | 36.51 | 25.47 | 17.52 | 11.96 | 8.39 | 6.46 | 78 | 79 | 12:13 | 0+90S
D | -34613 | 2 | 13128 | 13.75 | 10.34 | 10.59 | 7.46 | 5.33 | 3.83 | 2.89 | 2.37 | 78 | 79 | 12:13 | 0+90S
D | -34613 | 3 | 13144 | 13.37 | 10.09 | 10.32 | 7.29 | 5.22 | 3.79 | 2.86 | 2.36 | 78 | 79 | 12:13 | 0+90S
D | -34613 | 4 | 13067 | 13.18 | 9.98 | 10.18 | 7.22 | 5.18 | 3.76 | 2.83 | 2.34 | 78 | 79 | 12:13 | 0+90S
D | -34613 | 5 | 13208 | 13.09 | 9.93 | 10.13 | 7.21 | 5.17 | 3.77 | 2.85 | 2.34 | 78 | 79 | 12:14 | 0+90S
D | -34613 | 6 | 24835 | 26.59 | 20.24 | 20.81 | 14.73 | 10.41 | 7.46 | 5.55 | 4.46 | 78 | 79 | 12:14 | 0+90S
D | -34613 | 7 | 24806 | 26.17 | 20.01 | 20.52 | 14.62 | 10.46 | 7.5 | 5.58 | 4.49 | 78 | 79 | 12:14 | 0+90S
D | -34613 | 8 | 24922 | 25.95 | 19.89 | 20.41 | 14.56 | 10.44 | 7.52 | 5.6 | 4.51 | 78 | 79 | 12:14 | 0+90S
D | -34613 | 9 | 24932 | 25.84 | 19.84 | 20.34 | 14.57 | 10.42 | 7.52 | 5.62 | 4.52 | 78 | 79 | 12:14 | 0+90S
D | -34613 | 10 | 36344 | 38.47 | 29.73 | 30.61 | 21.98 | 15.66 | 11.23 | 8.26 | 6.59 | 78 | 79 | 12:14 | 0+90S
D | -34613 | 11 | 36149 | 38.08 | 29.47 | 30.34 | 21.8 | 15.63 | 11.24 | 8.28 | 6.61 | 78 | 79 | 12:15 | 0+90S
D | -34613 | 12 | 36574 | 37.88 | 29.36 | 30.24 | 21.8 | 15.64 | 11.27 | 8.31 | 6.62 | 78 | 79 | 12:15 | 0+90S
D | -34613 | 13 | 36279 | 37.72 | 29.26 | 30.12 | 21.71 | 15.61 | 11.26 | 8.31 | 6.62 | 78 | 79 | 12:15 | 0+90S
C | Comment | at | -34613 | ft | Time: | 12:16 | :OFFSET | 15
D | -34764 | 1 | 35216 | 49.47 | 37.7 | 38.31 | 26.33 | 17.83 | 11.98 | 8.33 | 6.31 | 78 | 80 | 12:16 | 0+75S
D | -34764 | 2 | 12990 | 14.6 | 10.94 | 11.03 | 7.66 | 5.4 | 3.82 | 2.86 | 2.31 | 78 | 80 | 12:17 | 0+75S
D | -34764 | 3 | 13001 | 14.13 | 10.6 | 10.73 | 7.49 | 5.3 | 3.78 | 2.83 | 2.3 | 78 | 80 | 12:17 | 0+75S
D | -34764 | 4 | 13042 | 13.89 | 10.45 | 10.57 | 7.41 | 5.26 | 3.76 | 2.82 | 2.29 | 78 | 80 | 12:17 | 0+75S
D | -34764 | 5 | 13108 | 13.79 | 10.39 | 10.52 | 7.38 | 5.24 | 3.76 | 2.83 | 2.31 | 78 | 80 | 12:17 | 0+75S
D | -34764 | 6 | 24764 | 28.17 | 21.35 | 21.72 | 15.18 | 10.63 | 7.51 | 5.54 | 4.4 | 78 | 80 | 12:17 | 0+75S
D | -34764 | 7 | 24854 | 27.75 | 21.13 | 21.47 | 15.07 | 10.63 | 7.56 | 5.62 | 4.46 | 78 | 80 | 12:18 | 0+75S
D | -34764 | 8 | 24831 | 27.48 | 21.02 | 21.3 | 14.99 | 10.61 | 7.56 | 5.62 | 4.47 | 78 | 80 | 12:18 | 0+75S
D | -34764 | 9 | 24882 | 27.3 | 20.89 | 21.19 | 14.94 | 10.6 | 7.56 | 5.6 | 4.46 | 78 | 80 | 12:18 | 0+75S
D | -34764 | 10 | 36185 | 40.6 | 31.34 | 31.86 | 22.52 | 15.92 | 11.28 | 8.27 | 6.49 | 78 | 80 | 12:18 | 0+75S
D | -34764 | 11 | 35884 | 39.88 | 30.87 | 31.31 | 22.2 | 15.73 | 11.19 | 8.25 | 6.49 | 78 | 80 | 12:18 | 0+75S
D | -34764 | 12 | 36010 | 39.83 | 30.88 | 31.37 | 22.28 | 15.83 | 11.3 | 8.33 | 6.55 | 78 | 80 | 12:19 | 0+75S
D | -34764 | 13 | 36269 | 39.74 | 30.81 | 31.32 | 22.26 | 15.85 | 11.31 | 8.33 | 6.54 | 78 | 80 | 12:19 | 0+75S
C | Comment | at | -34764 | ft | Time: | 12:19 | :OFFSET | 15
D | -35219 | 1 | 34866 | 52.84 | 39.73 | 40.26 | 27.49 | 18.22 | 11.98 | 8.16 | 6.28 | 78 | 79 | 12:21 | 0+30S
D | -35219 | 2 | 12982 | 15.31 | 11.28 | 11.33 | 7.78 | 5.36 | 3.73 | 2.74 | 2.23 | 78 | 79 | 12:21 | 0+30S
D | -35219 | 3 | 13013 | 14.78 | 10.97 | 11.03 | 7.62 | 5.24 | 3.68 | 2.74 | 2.26 | 78 | 79 | 12:21 | 0+30S
D | -35219 | 4 | 13088 | 14.56 | 10.85 | 10.91 | 7.56 | 5.22 | 3.67 | 2.73 | 2.24 | 78 | 79 | 12:22 | 0+30S
D | -35219 | 5 | 13032 | 14.42 | 10.76 | 10.83 | 7.51 | 5.2 | 3.65 | 2.73 | 2.25 | 78 | 79 | 12:22 | 0+30S
D | -35219 | 6 | 24663 | 29.86 | 22.37 | 22.74 | 15.62 | 10.65 | 7.38 | 5.33 | 4.3 | 78 | 79 | 12:22 | 0+30S
D | -35219 | 7 | 24865 | 29.3 | 22.01 | 22.4 | 15.51 | 10.67 | 7.41 | 5.38 | 4.33 | 78 | 79 | 12:22 | 0+30S
D | -35219 | 8 | 24977 | 29.03 | 21.92 | 22.22 | 15.41 | 10.66 | 7.42 | 5.41 | 4.35 | 78 | 79 | 12:22 | 0+30S
D | -35219 | 9 | 24762 | 28.79 | 21.79 | 22.04 | 15.35 | 10.62 | 7.39 | 5.39 | 4.35 | 78 | 79 | 12:23 | 0+30S
D | -35219 | 10 | 35711 | 42.93 | 32.71 | 33.3 | 23.23 | 16.02 | 11.06 | 7.95 | 6.32 | 78 | 79 | 12:23 | 0+30S
D | -35219 | 11 | 35698 | 42.61 | 32.58 | 33.04 | 23.11 | 16 | 11.07 | 7.99 | 6.35 | 78 | 79 | 12:23 | 0+30S
D | -35219 | 12 | 35890 | 42.43 | 32.46 | 32.97 | 23.11 | 16.01 | 11.07 | 8.01 | 6.38 | 78 | 79 | 12:23 | 0+30S
D | -35219 | 13 | 36135 | 42.1 | 32.31 | 32.73 | 22.99 | 15.93 | 11.04 | 7.98 | 6.36 | 78 | 79 | 12:24 | 0+30S
C | Comment | at | -35228 | ft | Time: | 12:24 | :OFFSET | 15
D | -35381 | 1 | 34884 | 53.13 | 39.4 | 39.95 | 26.97 | 17.77 | 11.67 | 8.04 | 6.16 | 79 | 80 | 12:25 | 0+15S
D | -35381 | 2 | 13008 | 15.16 | 11.04 | 11.17 | 7.59 | 5.25 | 3.67 | 2.73 | 2.23 | 79 | 80 | 12:25 | 0+15S
D | -35381 | 3 | 13004 | 14.63 | 10.72 | 10.81 | 7.43 | 5.1 | 3.62 | 2.71 | 2.23 | 79 | 80 | 12:26 | 0+15S
D | -35381 | 4 | 13016 | 14.46 | 10.63 | 10.74 | 7.42 | 5.12 | 3.64 | 2.73 | 2.25 | 79 | 80 | 12:26 | 0+15S
D | -35381 | 5 | 13072 | 14.31 | 10.55 | 10.65 | 7.35 | 5.08 | 3.63 | 2.74 | 2.25 | 79 | 80 | 12:26 | 0+15S
D | -35381 | 6 | 24578 | 29.59 | 21.89 | 22.27 | 15.23 | 10.36 | 7.21 | 5.3 | 4.26 | 79 | 80 | 12:26 | 0+15S
D | -35381 | 7 | 25000 | 29.19 | 21.66 | 22.05 | 15.19 | 10.46 | 7.29 | 5.37 | 4.32 | 79 | 80 | 12:26 | 0+15S
D | -35381 | 8 | 24840 | 28.85 | 21.46 | 21.88 | 15.1 | 10.39 | 7.28 | 5.39 | 4.33 | 79 | 80 | 12:26 | 0+15S
D | -35381 | 9 | 24825 | 28.71 | 21.44 | 21.79 | 15.06 | 10.42 | 7.29 | 5.38 | 4.33 | 79 | 80 | 12:27 | 0+15S
D | -35381 | 10 | 36283 | 43.03 | 32.42 | 32.97 | 22.85 | 15.73 | 10.86 | 7.88 | 6.24 | 79 | 80 | 12:27 | 0+15S
D | -35381 | 11 | 35893 | 42.44 | 32.02 | 32.55 | 22.61 | 15.6 | 10.83 | 7.91 | 6.27 | 79 | 80 | 12:27 | 0+15S
D | -35381 | 12 | 35761 | 42.16 | 31.85 | 32.44 | 22.58 | 15.59 | 10.87 | 7.93 | 6.31 | 79 | 80 | 12:27 | 0+15S
D | -35381 | 13 | 36080 | 42.07 | 31.8 | 32.39 | 22.57 | 15.58 | 10.87 | 7.94 | 6.29 | 79 | 80 | 12:28 | 0+15S
C | Comment | at | -35381 | ft | Time: | 12:28 | :OFFSET | 15
D | -41187 | 1 | 23683 | 62.85 | 38.54 | 38.71 | 19.53 | 11.03 | 7.56 | 5.75 | 4.71 | 79 | 80 | 12:31 | 2+70S
D | -41187 | 2 | 6678 | 10.98 | 6.77 | 6.76 | 3.73 | 2.44 | 1.84 | 1.43 | 1.21 | 79 | 80 | 12:31 | 2+70S
D | -41187 | 3 | 6763 | 10.77 | 6.76 | 6.76 | 3.76 | 2.45 | 1.86 | 1.46 | 1.21 | 79 | 80 | 12:32 | 2+70S
D | -41187 | 4 | 6808 | 10.67 | 6.73 | 6.76 | 3.74 | 2.45 | 1.85 | 1.46 | 1.22 | 79 | 80 | 12:32 | 2+70S
D | -41187 | 5 | 6832 | 10.62 | 6.72 | 6.74 | 3.73 | 2.44 | 1.85 | 1.46 | 1.21 | 79 | 80 | 12:32 | 2+70S
D | -41187 | 6 | 12944 | 23.43 | 14.88 | 15 | 8.16 | 5.09 | 3.75 | 2.89 | 2.41 | 79 | 80 | 12:32 | 2+70S
D | -41187 | 7 | 12967 | 23.08 | 14.78 | 14.92 | 8.18 | 5.09 | 3.76 | 2.92 | 2.42 | 79 | 80 | 12:32 | 2+70S
D | -41187 | 8 | 13023 | 22.91 | 14.73 | 14.87 | 8.15 | 5.08 | 3.74 | 2.9 | 2.42 | 79 | 80 | 12:32 | 2+70S
D | -41187 | 9 | 12940 | 22.82 | 14.73 | 14.83 | 8.14 | 5.09 | 3.75 | 2.92 | 2.44 | 79 | 80 | 12:33 | 2+70S
D | -41187 | 10 | 24301 | 46.66 | 30.62 | 30.95 | 17.15 | 10.46 | 7.48 | 5.76 | 4.74 | 79 | 80 | 12:33 | 2+70S
D | -41187 | 11 | 24394 | 45.74 | 30.27 | 30.62 | 17.13 | 10.5 | 7.54 | 5.79 | 4.75 | 79 | 80 | 12:33 | 2+70S
D | -41187 | 12 | 24252 | 45.25 | 30.09 | 30.38 | 17.11 | 10.52 | 7.53 | 5.79 | 4.75 | 79 | 80 | 12:33 | 2+70S
D | -41187 | 13 | 24432 | 45.09 | 30.06 | 30.31 | 17.11 | 10.52 | 7.53 | 5.81 | 4.77 | 79 | 80 | 12:33 | 2+70S
C | Comment | at | -41187 | ft | Time: | 12:34 | :OFFSET | 5
D | -41340 | 1 | 23548 | 60.93 | 38.1 | 39.17 | 20.55 | 11.67 | 7.78 | 5.82 | 4.64 | 79 | 80 | 12:35 | 2+55S
D | -41340 | 2 | 6581 | 10.57 | 6.62 | 6.76 | 3.8 | 2.5 | 1.88 | 1.49 | 1.23 | 79 | 80 | 12:35 | 2+55S
D | -41340 | 3 | 6748 | 10.38 | 6.61 | 6.75 | 3.85 | 2.52 | 1.9 | 1.5 | 1.23 | 79 | 80 | 12:35 | 2+55S
D | -41340 | 4 | 6758 | 10.13 | 6.51 | 6.64 | 3.79 | 2.51 | 1.88 | 1.48 | 1.23 | 79 | 80 | 12:35 | 2+55S
D | -41340 | 5 | 6840 | 10.15 | 6.54 | 6.68 | 3.81 | 2.51 | 1.89 | 1.49 | 1.24 | 79 | 80 | 12:36 | 2+55S
D | -41340 | 6 | 12857 | 22.57 | 14.46 | 14.93 | 8.33 | 5.24 | 3.8 | 2.94 | 2.43 | 79 | 80 | 12:36 | 2+55S
D | -41340 | 7 | 12930 | 22.18 | 14.34 | 14.78 | 8.3 | 5.25 | 3.82 | 2.97 | 2.46 | 79 | 80 | 12:36 | 2+55S
D | -41340 | 8 | 12814 | 21.96 | 14.29 | 14.7 | 8.25 | 5.24 | 3.81 | 2.96 | 2.45 | 79 | 80 | 12:36 | 2+55S
D | -41340 | 9 | 12863 | 21.87 | 14.26 | 14.66 | 8.27 | 5.25 | 3.82 | 2.96 | 2.46 | 79 | 80 | 12:36 | 2+55S
D | -41340 | 10 | 24281 | 45.55 | 30.06 | 31.03 | 17.6 | 10.84 | 7.63 | 5.83 | 4.7 | 79 | 80 | 12:36 | 2+55S
D | -41340 | 11 | 24158 | 44.54 | 29.67 | 30.48 | 17.49 | 10.86 | 7.66 | 5.86 | 4.76 | 79 | 80 | 12:37 | 2+55S
D | -41340 | 12 | 24528 | 44.15 | 29.53 | 30.34 | 17.48 | 10.85 | 7.64 | 5.87 | 4.76 | 79 | 80 | 12:37 | 2+55S
D | -41340 | 13 | 24332 | 43.83 | 29.4 | 30.23 | 17.45 | 10.88 | 7.68 | 5.9 | 4.8 | 79 | 80 | 12:37 | 2+55S
C | Comment | at | -41338 | ft | Time: | 12:38 | :OFFSET | 5
D | -41795 | 1 | 34448 | 65.9 | 44.03 | 45.11 | 26.29 | 15.99 | 10.74 | 7.87 | 6.32 | 79 | 79 | 12:39 | 2+10S
D | -41795 | 2 | 12871 | 17.69 | 11.56 | 11.86 | 6.99 | 4.55 | 3.33 | 2.63 | 2.22 | 79 | 79 | 12:40 | 2+10S
D | -41795 | 3 | 13008 | 16.9 | 11.17 | 11.47 | 6.85 | 4.49 | 3.31 | 2.61 | 2.22 | 79 | 79 | 12:40 | 2+10S
D | -41795 | 4 | 13018 | 16.69 | 11.12 | 11.4 | 6.86 | 4.5 | 3.32 | 2.63 | 2.24 | 79 | 79 | 12:40 | 2+10S
D | -41795 | 5 | 12965 | 16.57 | 11.1 | 11.38 | 6.88 | 4.51 | 3.32 | 2.63 | 2.27 | 79 | 79 | 12:40 | 2+10S
D | -41795 | 6 | 24748 | 33.69 | 22.68 | 23.37 | 14.14 | 9.2 | 6.68 | 5.17 | 4.32 | 79 | 79 | 12:40 | 2+10S
D | -41795 | 7 | 24858 | 33.11 | 22.41 | 23.12 | 14.13 | 9.24 | 6.72 | 5.2 | 4.34 | 79 | 79 | 12:40 | 2+10S
D | -41795 | 8 | 24760 | 32.84 | 22.36 | 23.02 | 14.14 | 9.26 | 6.73 | 5.21 | 4.34 | 79 | 79 | 12:41 | 2+10S
D | -41795 | 9 | 24971 | 32.68 | 22.31 | 22.94 | 14.13 | 9.27 | 6.72 | 5.2 | 4.36 | 79 | 79 | 12:41 | 2+10S
D | -41795 | 10 | 35915 | 47.59 | 32.8 | 33.73 | 20.98 | 13.81 | 9.93 | 7.65 | 6.34 | 79 | 79 | 12:41 | 2+10S
D | -41795 | 11 | 36091 | 47.34 | 32.68 | 33.53 | 20.85 | 13.73 | 9.94 | 7.65 | 6.33 | 79 | 79 | 12:41 | 2+10S
D | -41795 | 12 | 35976 | 47.01 | 32.53 | 33.41 | 20.84 | 13.76 | 9.96 | 7.68 | 6.35 | 79 | 79 | 12:42 | 2+10S
D | -41795 | 13 | 35858 | 46.81 | 32.45 | 33.3 | 20.84 | 13.76 | 9.94 | 7.66 | 6.35 | 79 | 79 | 12:42 | 2+10S
C | Comment | at | -41795 | ft | Time: | 12:42 | :OFFSET | 5
D | -41946 | 1 | 34715 | 66.88 | 45.88 | 46.17 | 27.58 | 16.96 | 11.45 | 8.37 | 6.73 | 79 | 79 | 12:43 | 1+95S
D | -41946 | 2 | 12960 | 17.76 | 11.83 | 11.97 | 7.18 | 4.67 | 3.47 | 2.75 | 2.33 | 79 | 79 | 12:44 | 1+95S
D | -41946 | 3 | 13003 | 16.87 | 11.4 | 11.51 | 7.01 | 4.61 | 3.43 | 2.7 | 2.29 | 79 | 79 | 12:44 | 1+95S
D | -41946 | 4 | 13067 | 16.67 | 11.36 | 11.46 | 7.02 | 4.61 | 3.43 | 2.72 | 2.3 | 79 | 79 | 12:45 | 1+95S
D | -41946 | 5 | 13050 | 16.51 | 11.28 | 11.38 | 7 | 4.61 | 3.42 | 2.7 | 2.3 | 79 | 79 | 12:45 | 1+95S
D | -41946 | 6 | 24613 | 33.77 | 23.28 | 23.6 | 14.55 | 9.48 | 6.88 | 5.35 | 4.45 | 79 | 79 | 12:45 | 1+95S
D | -41946 | 7 | 24603 | 33.19 | 23.04 | 23.34 | 14.53 | 9.54 | 6.93 | 5.39 | 4.49 | 79 | 79 | 12:45 | 1+95S
D | -41946 | 8 | 24616 | 32.93 | 22.96 | 23.24 | 14.51 | 9.56 | 6.95 | 5.39 | 4.49 | 79 | 79 | 12:45 | 1+95S
D | -41946 | 9 | 24614 | 32.76 | 22.9 | 23.18 | 14.51 | 9.56 | 6.95 | 5.41 | 4.49 | 79 | 79 | 12:45 | 1+95S
D | -41946 | 10 | 35580 | 48.14 | 33.98 | 34.49 | 21.8 | 14.35 | 10.37 | 7.99 | 6.61 | 79 | 79 | 12:46 | 1+95S
D | -41946 | 11 | 35999 | 47.62 | 33.65 | 34.13 | 21.63 | 14.27 | 10.35 | 7.98 | 6.61 | 79 | 79 | 12:46 | 1+95S
D | -41946 | 12 | 36165 | 47.3 | 33.53 | 33.94 | 21.57 | 14.3 | 10.34 | 7.99 | 6.62 | 79 | 79 | 12:46 | 1+95S
D | -41946 | 13 | 35831 | 47.16 | 33.46 | 33.9 | 21.56 | 14.29 | 10.34 | 8 | 6.62 | 79 | 79 | 12:46 | 1+95S
C | Comment | at | -41946 | ft | Time: | 12:47 | :OFFSET | 5
D | -42401 | 1 | 34394 | 72.88 | 49.75 | 51.05 | 30.31 | 18.4 | 12.1 | 8.57 | 6.69 | 79 | 79 | 12:48 | 1+50S
D | -42401 | 2 | 12920 | 19.07 | 12.57 | 13.04 | 7.74 | 4.96 | 3.57 | 2.76 | 2.29 | 79 | 79 | 12:48 | 1+50S
D | -42401 | 3 | 12978 | 18.24 | 12.21 | 12.63 | 7.6 | 4.9 | 3.54 | 2.75 | 2.3 | 79 | 79 | 12:49 | 1+50S
D | -42401 | 4 | 13030 | 18.02 | 12.13 | 12.59 | 7.6 | 4.91 | 3.55 | 2.75 | 2.3 | 79 | 79 | 12:49 | 1+50S
D | -42401 | 5 | 13009 | 17.88 | 12.1 | 12.54 | 7.6 | 4.91 | 3.56 | 2.76 | 2.31 | 79 | 79 | 12:49 | 1+50S
D | -42401 | 6 | 24457 | 36.71 | 25.09 | 26 | 15.89 | 10.17 | 7.2 | 5.46 | 4.48 | 79 | 79 | 12:49 | 1+50S
D | -42401 | 7 | 24706 | 36.08 | 24.74 | 25.79 | 15.85 | 10.23 | 7.23 | 5.49 | 4.51 | 79 | 79 | 12:50 | 1+50S
D | -42401 | 8 | 24458 | 35.63 | 24.65 | 25.48 | 15.73 | 10.2 | 7.2 | 5.48 | 4.49 | 79 | 79 | 12:50 | 1+50S
D | -42401 | 9 | 24700 | 35.47 | 24.56 | 25.44 | 15.79 | 10.22 | 7.22 | 5.48 | 4.51 | 79 | 79 | 12:50 | 1+50S
D | -42401 | 10 | 35751 | 52.36 | 36.69 | 37.9 | 23.79 | 15.44 | 10.88 | 8.18 | 6.65 | 79 | 79 | 12:50 | 1+50S
D | -42401 | 11 | 35302 | 51.67 | 36.28 | 37.37 | 23.48 | 15.21 | 10.74 | 8.1 | 6.61 | 79 | 79 | 12:50 | 1+50S
D | -42401 | 12 | 35547 | 51.43 | 36.12 | 37.33 | 23.52 | 15.28 | 10.78 | 8.12 | 6.64 | 79 | 79 | 12:51 | 1+50S
D | -42401 | 13 | 35572 | 51.28 | 36.2 | 37.18 | 23.43 | 15.26 | 10.79 | 8.13 | 6.64 | 79 | 79 | 12:51 | 1+50S
C | Comment | at | -42401 | ft | Time: | 12:51 | :OFFSET | 5
D | -42551 | 1 | 34373 | 78.03 | 52.96 | 52.7 | 30.9 | 18.72 | 12.45 | 9.03 | 7.04 | 79 | 79 | 12:52 | 1+35S
D | -42551 | 2 | 13032 | 20.37 | 13.33 | 13.36 | 7.79 | 5.03 | 3.67 | 2.86 | 2.39 | 79 | 79 | 12:53 | 1+35S
D | -42551 | 3 | 12914 | 19.31 | 12.8 | 12.84 | 7.62 | 4.96 | 3.62 | 2.84 | 2.37 | 79 | 79 | 12:53 | 1+35S
D | -42551 | 4 | 12917 | 19.06 | 12.75 | 12.76 | 7.62 | 4.96 | 3.62 | 2.84 | 2.37 | 79 | 79 | 12:53 | 1+35S
D | -42551 | 5 | 13022 | 18.87 | 12.66 | 12.71 | 7.6 | 4.95 | 3.63 | 2.84 | 2.36 | 79 | 79 | 12:54 | 1+35S
D | -42551 | 6 | 24411 | 38.72 | 26.32 | 26.43 | 15.94 | 10.22 | 7.32 | 5.65 | 4.62 | 79 | 79 | 12:54 | 1+35S
D | -42551 | 7 | 24520 | 38.33 | 26.2 | 26.31 | 16.07 | 10.39 | 7.44 | 5.73 | 4.71 | 79 | 79 | 12:54 | 1+35S
D | -42551 | 8 | 24528 | 37.8 | 26 | 26.07 | 15.96 | 10.37 | 7.4 | 5.71 | 4.67 | 79 | 79 | 12:54 | 1+35S
D | -42551 | 9 | 24410 | 37.51 | 25.84 | 26.01 | 15.95 | 10.32 | 7.39 | 5.69 | 4.67 | 79 | 79 | 12:54 | 1+35S
D | -42551 | 10 | 35763 | 55.65 | 38.8 | 39.02 | 24.22 | 15.77 | 11.17 | 8.54 | 6.92 | 79 | 79 | 12:54 | 1+35S
D | -42551 | 11 | 35267 | 54.77 | 38.32 | 38.38 | 23.89 | 15.54 | 11.09 | 8.48 | 6.89 | 79 | 79 | 12:55 | 1+35S
D | -42551 | 12 | 35740 | 54.63 | 38.23 | 38.5 | 24.04 | 15.65 | 11.17 | 8.56 | 6.96 | 79 | 79 | 12:55 | 1+35S
D | -42551 | 13 | 35678 | 54.27 | 38.11 | 38.28 | 23.95 | 15.63 | 11.16 | 8.55 | 6.94 | 79 | 79 | 12:55 | 1+35S
C | Comment | at | -42551 | ft | Time: | 12:56 | :OFFSET | 5
D | -43008 | 1 | 35856 | 35.82 | 26.68 | 27.09 | 19.12 | 13.59 | 9.97 | 7.52 | 6.03 | 79 | 79 | 12:57 | 0+90S
D | -43008 | 2 | 13076 | 10.96 | 7.99 | 8.15 | 5.84 | 4.29 | 3.31 | 2.62 | 2.19 | 79 | 79 | 12:57 | 0+90S
D | -43008 | 3 | 13121 | 10.7 | 7.84 | 7.97 | 5.74 | 4.24 | 3.28 | 2.61 | 2.19 | 79 | 79 | 12:58 | 0+90S
D | -43008 | 4 | 13145 | 10.62 | 7.8 | 7.93 | 5.73 | 4.21 | 3.27 | 2.59 | 2.19 | 79 | 79 | 12:58 | 0+90S
D | -43008 | 5 | 13134 | 10.6 | 7.79 | 7.93 | 5.73 | 4.22 | 3.28 | 2.59 | 2.19 | 79 | 79 | 12:58 | 0+90S
D | -43008 | 6 | 25067 | 21 | 15.46 | 15.85 | 11.33 | 8.28 | 6.36 | 4.98 | 4.14 | 79 | 79 | 12:58 | 0+90S
D | -43008 | 7 | 25236 | 20.85 | 15.47 | 15.76 | 11.35 | 8.31 | 6.39 | 5.01 | 4.16 | 79 | 79 | 12:58 | 0+90S
D | -43008 | 8 | 25292 | 20.79 | 15.41 | 15.74 | 11.32 | 8.31 | 6.39 | 5 | 4.16 | 79 | 79 | 12:59 | 0+90S
D | -43008 | 9 | 25166 | 20.73 | 15.42 | 15.73 | 11.34 | 8.31 | 6.4 | 5.01 | 4.16 | 79 | 79 | 12:59 | 0+90S
D | -43008 | 10 | 36913 | 30.89 | 23.05 | 23.6 | 16.98 | 12.4 | 9.41 | 7.32 | 6.02 | 79 | 79 | 12:59 | 0+90S
D | -43008 | 11 | 36607 | 30.5 | 22.73 | 23.29 | 16.8 | 12.29 | 9.38 | 7.32 | 6.03 | 79 | 79 | 12:59 | 0+90S
D | -43008 | 12 | 37057 | 30.39 | 22.68 | 23.26 | 16.78 | 12.31 | 9.37 | 7.32 | 6.02 | 79 | 79 | 13:00 | 0+90S
D | -43008 | 13 | 36923 | 30.35 | 22.7 | 23.18 | 16.72 | 12.28 | 9.37 | 7.3 | 6.03 | 79 | 79 | 13:00 | 0+90S
C | Comment | at | -43008 | ft | Time: | 13:00 | :OFFSET | 5
D | -43159 | 1 | 35756 | 38.49 | 28.1 | 28.36 | 19.62 | 13.85 | 10.13 | 7.66 | 6.14 | 79 | 79 | 13:01 | 0+75S
D | -43159 | 2 | 13044 | 11.58 | 8.26 | 8.36 | 5.9 | 4.37 | 3.34 | 2.67 | 2.24 | 79 | 79 | 13:02 | 0+75S
D | -43159 | 3 | 13087 | 11.3 | 8.09 | 8.17 | 5.8 | 4.28 | 3.31 | 2.64 | 2.22 | 79 | 79 | 13:02 | 0+75S
D | -43159 | 4 | 13114 | 11.21 | 8.04 | 8.15 | 5.78 | 4.27 | 3.3 | 2.64 | 2.22 | 79 | 79 | 13:02 | 0+75S
D | -43159 | 5 | 13168 | 11.17 | 8.02 | 8.14 | 5.78 | 4.25 | 3.3 | 2.63 | 2.22 | 79 | 79 | 13:02 | 0+75S
D | -43159 | 6 | 24855 | 22.13 | 16 | 16.32 | 11.49 | 8.38 | 6.43 | 5.05 | 4.18 | 79 | 79 | 13:02 | 0+75S
D | -43159 | 7 | 24941 | 22.06 | 16.02 | 16.33 | 11.55 | 8.45 | 6.48 | 5.1 | 4.23 | 79 | 79 | 13:03 | 0+75S
D | -43159 | 8 | 25166 | 21.98 | 16.01 | 16.27 | 11.55 | 8.42 | 6.48 | 5.1 | 4.22 | 79 | 79 | 13:03 | 0+75S
D | -43159 | 9 | 25345 | 21.92 | 15.98 | 16.29 | 11.59 | 8.46 | 6.49 | 5.09 | 4.22 | 79 | 79 | 13:03 | 0+75S
D | -43159 | 10 | 36601 | 32.62 | 24.01 | 24.42 | 17.34 | 12.61 | 9.54 | 7.43 | 6.1 | 79 | 79 | 13:03 | 0+75S
D | -43159 | 11 | 36350 | 32.27 | 23.74 | 24.15 | 17.15 | 12.5 | 9.53 | 7.44 | 6.11 | 79 | 79 | 13:03 | 0+75S
D | -43159 | 12 | 36404 | 32.06 | 23.58 | 24.05 | 17.16 | 12.51 | 9.52 | 7.43 | 6.11 | 79 | 79 | 13:04 | 0+75S
D | -43159 | 13 | 36756 | 32.01 | 23.63 | 24.07 | 17.17 | 12.57 | 9.54 | 7.44 | 6.11 | 79 | 79 | 13:04 | 0+75S
C | Comment | at | -43168 | ft | Time: | 13:04 | :OFFSET | 5
D | -43623 | 1 | 35689 | 39.47 | 29.16 | 29.65 | 20.77 | 14.61 | 10.51 | 7.73 | 6.08 | 79 | 80 | 13:05 | 0+30S
D | -43623 | 2 | 13139 | 11.65 | 8.35 | 8.53 | 6.02 | 4.43 | 3.38 | 2.64 | 2.21 | 79 | 80 | 13:06 | 0+30S
D | -43623 | 3 | 13159 | 11.3 | 8.15 | 8.32 | 5.9 | 4.33 | 3.32 | 2.61 | 2.19 | 79 | 80 | 13:06 | 0+30S
D | -43623 | 4 | 13145 | 11.19 | 8.09 | 8.28 | 5.88 | 4.33 | 3.32 | 2.61 | 2.2 | 79 | 80 | 13:06 | 0+30S
D | -43623 | 5 | 13183 | 11.17 | 8.08 | 8.26 | 5.89 | 4.33 | 3.3 | 2.61 | 2.19 | 79 | 80 | 13:07 | 0+30S
D | -43623 | 6 | 25001 | 22.3 | 16.22 | 16.64 | 11.75 | 8.53 | 6.47 | 5 | 4.12 | 79 | 80 | 13:07 | 0+30S
D | -43623 | 7 | 25075 | 22.07 | 16.1 | 16.45 | 11.69 | 8.51 | 6.45 | 5.01 | 4.12 | 79 | 80 | 13:07 | 0+30S
D | -43623 | 8 | 25192 | 21.96 | 16.04 | 16.44 | 11.68 | 8.52 | 6.46 | 5.02 | 4.13 | 79 | 80 | 13:07 | 0+30S
D | -43623 | 9 | 25247 | 21.94 | 16.05 | 16.4 | 11.68 | 8.52 | 6.48 | 5.04 | 4.14 | 79 | 80 | 13:07 | 0+30S
D | -43623 | 10 | 36534 | 32.69 | 24.18 | 24.74 | 17.68 | 12.85 | 9.6 | 7.38 | 5.98 | 79 | 80 | 13:08 | 0+30S
D | -43623 | 11 | 36410 | 32.25 | 23.85 | 24.34 | 17.4 | 12.67 | 9.51 | 7.36 | 6 | 79 | 80 | 13:08 | 0+30S
D | -43623 | 12 | 36392 | 32.09 | 23.72 | 24.25 | 17.37 | 12.66 | 9.51 | 7.37 | 6.02 | 79 | 80 | 13:08 | 0+30S
D | -43623 | 13 | 36504 | 31.89 | 23.62 | 24.11 | 17.27 | 12.64 | 9.49 | 7.34 | 6 | 79 | 80 | 13:08 | 0+30S
C | Comment | at | -43623 | ft | Time: | 13:09 | :OFFSET | 5
D | -43774 | 1 | 36106 | 40.5 | 30.02 | 30.12 | 20.81 | 14.55 | 10.47 | 7.77 | 6.19 | 79 | 80 | 13:10 | 0+15S
D | -43774 | 2 | 13065 | 11.95 | 8.61 | 8.67 | 6.11 | 4.48 | 3.39 | 2.67 | 2.23 | 79 | 80 | 13:10 | 0+15S
D | -43774 | 3 | 13180 | 11.63 | 8.42 | 8.49 | 5.99 | 4.39 | 3.35 | 2.63 | 2.21 | 79 | 80 | 13:10 | 0+15S
D | -43774 | 4 | 13240 | 11.56 | 8.39 | 8.5 | 5.98 | 4.39 | 3.35 | 2.64 | 2.22 | 79 | 80 | 13:10 | 0+15S
D | -43774 | 5 | 13276 | 11.52 | 8.37 | 8.46 | 6.01 | 4.39 | 3.37 | 2.65 | 2.23 | 79 | 80 | 13:11 | 0+15S
D | -43774 | 6 | 24950 | 23.05 | 16.78 | 17.09 | 11.97 | 8.64 | 6.53 | 5.07 | 4.18 | 79 | 80 | 13:11 | 0+15S
D | -43774 | 7 | 25013 | 22.88 | 16.7 | 16.96 | 11.97 | 8.69 | 6.57 | 5.09 | 4.2 | 79 | 80 | 13:11 | 0+15S
D | -43774 | 8 | 24976 | 22.73 | 16.63 | 16.86 | 11.9 | 8.65 | 6.54 | 5.08 | 4.2 | 79 | 80 | 13:11 | 0+15S
D | -43774 | 9 | 25150 | 22.68 | 16.61 | 16.88 | 11.96 | 8.69 | 6.57 | 5.09 | 4.2 | 79 | 80 | 13:11 | 0+15S
D | -43774 | 10 | 36401 | 33.79 | 25.05 | 25.4 | 17.97 | 12.95 | 9.67 | 7.43 | 6.08 | 79 | 80 | 13:12 | 0+15S
D | -43774 | 11 | 36629 | 33.36 | 24.68 | 25.09 | 17.78 | 12.93 | 9.67 | 7.45 | 6.1 | 79 | 80 | 13:12 | 0+15S
D | -43774 | 12 | 36546 | 33.25 | 24.64 | 24.97 | 17.74 | 12.88 | 9.64 | 7.43 | 6.1 | 79 | 80 | 13:12 | 0+15S
D | -43774 | 13 | 36606 | 33.15 | 24.58 | 24.95 | 17.76 | 12.9 | 9.67 | 7.47 | 6.11 | 79 | 80 | 13:12 | 0+15S
C | Comment | at | -43774 | ft | Time: | 13:13 | :OFFSET | 5