## Instructions
How to use this sheet
Fill in the following fields: | Project | Fill in project name
| Section | Name of section
| Date | Date of test
| Material | Type of material being tested
| Technician | Person(s) performing test
| Equipment Calibration Date | Date of last equipment calibration
Enter data in the "Raw Data" tab and fill in average values in the "PSPA Form' tab.

## PSPA Form
Portable Seismic Pavement Analyzer (PSPA)
Project: TO 5 CC9 |  |  | Source-near Receiver Spacing (in): 4
Date: 09/16/2021 |  |  | Near-far Receiver Spacing (in): 4
Technician: Jason Alcoba |  |  | Ground Temperature (°F): 83 - 84
Layer Material: P-401 |  |  | Ambient Temperature (°F): N/A
Test Item: LFS-1N |  |  | Are wave-shapes reasonable? Yes
Lift Number: 4 |  |  | Are reduced (dispersion) curves close? Yes
Layer Density (pcf): 164 |  |  | Calibration performed according to SOP? Yes
Poisson's Ratio: 0.33
Number of Receivers: 2
Test Results
Station | Offset, ft | Elevation, ft | Avg. Temperature, °F | Average Modulus, ksi
0+15 | -5 | 57.99 | 83.6 | 3180
0+15 | -15 | 57.979 | 84 | 3342
0+15 | -25 | 57.98 | 83.2 | 3122
0+30 | -5 | 57.989 | 84 | 2640
0+30 | -15 | 57.971 | 83.2 | 2550
0+30 | -25 | 57.961 | 83.2 | 3240
Comments:
1. The reported modulus values represent the combined modulus of P-401MR & P-403MR.
2. Elevation values are from CC9 As-Built Drawing (06/02/2020).
3. The results are supposed to be reviewed by the GDIT enigneer .
Test Performed By: Jason Alcoba |  |  | Reviewed By:
Date: 09/16/2021 |  |  | Date:
Note on A6: Christopher Tomlinson: P-152, P-154, P-209, P-306, P-307, P-401, P-403, P-501
Note on A8: Christopher Tomlinson: 1-# with 1 representing the lowest lift

## Raw Data
Station | Offset | Date | Time | Location | Eraw, ksi | v | T | Eavg | Tavg |  |  | Eavg | Tavg
0+15 | -5 | 9/16/2021 | 13:43 | L | 3290 | 0.33 | 84 | 3180 | 83.6 | 0+15 | -5 | 3180 | 83.6
0+15 | -5 | 9/16/2021 | 13:43 | L | 3200 | 0.33 | 84 |  |  | 0+15 | -15 | 3342 | 84
0+15 | -5 | 9/16/2021 | 13:44 | L | 3310 | 0.33 | 84 |  |  | 0+15 | -25 | 3122 | 83.2
0+15 | -5 | 9/16/2021 | 13:46 | T | 3050 | 0.33 | 84 |  |  | 0+30 | -5 | 2640 | 84
0+15 | -5 | 9/16/2021 | 13:46 | T | 3050 | 0.33 | 82 |  |  | 0+30 | -15 | 2550 | 83.2
0+15 | -15 | 9/16/2021 | 13:38 | L | 3260 | 0.33 | 84 | 3342 | 84 | 0+30 | -25 | 3240 | 83.2
0+15 | -15 | 9/16/2021 | 13:38 | L | 3270 | 0.33 | 84
0+15 | -15 | 9/16/2021 | 13:38 | L | 3490 | 0.33 | 84
0+15 | -15 | 9/16/2021 | 13:39 | T | 3290 | 0.33 | 84
0+15 | -15 | 9/16/2021 | 13:39 | T | 3400 | 0.33 | 84
0+15 | -25 | 9/16/2021 | 13:33 | L | 3030 | 0.33 | 84 | 3122 | 83.2
0+15 | -25 | 9/16/2021 | 13:33 | L | 3170 | 0.33 | 82
0+15 | -25 | 9/16/2021 | 13:34 | L | 3070 | 0.33 | 84
0+15 | -25 | 9/16/2021 | 13:34 | T | 3160 | 0.33 | 84
0+15 | -25 | 9/16/2021 | 13:34 | T | 3180 | 0.33 | 82
0+30 | -5 | 9/16/2021 | 13:18 | L | 2540 | 0.33 | 84 | 2640 | 84
0+30 | -5 | 9/16/2021 | 13:18 | L | 2670 | 0.33 | 84
0+30 | -5 | 9/16/2021 | 13:18 | L | 2670 | 0.33 | 84
0+30 | -5 | 9/16/2021 | 13:18 | T | 2670 | 0.33 | 84
0+30 | -5 | 9/16/2021 | 13:19 | T | 2650 | 0.33 | 84
0+30 | -15 | 9/16/2021 | 13:23 | L | 2420 | 0.33 | 84 | 2550 | 83.2
0+30 | -15 | 9/16/2021 | 13:23 | L | 2540 | 0.33 | 82
0+30 | -15 | 9/16/2021 | 13:24 | L | 2490 | 0.33 | 82
0+30 | -15 | 9/16/2021 | 13:25 | T | 2610 | 0.33 | 84
0+30 | -15 | 9/16/2021 | 13:25 | T | 2690 | 0.33 | 84
0+30 | -25 | 9/16/2021 | 13:29 | L | 3330 | 0.33 | 84 | 3240 | 83.2
0+30 | -25 | 9/16/2021 | 13:29 | L | 3310 | 0.33 | 84
0+30 | -25 | 9/16/2021 | 13:29 | L | 3130 | 0.33 | 82
0+30 | -25 | 9/16/2021 | 13:30 | T | 3180 | 0.33 | 84
0+30 | -25 | 9/16/2021 | 13:30 | T | 3250 | 0.33 | 82