## Instructions
How to use this sheet
Fill in the following fields: | Project | Fill in project name
| Section | Name of section
| Date | Date of test
| Material | Type of material being tested
| Technician | Person(s) performing test
| Equipment Calibration Date | Date of last equipment calibration
Enter data in the "Raw Data" tab and fill in average values in the "PSPA Form' tab.

## PSPA Form
Portable Seismic Pavement Analyzer (PSPA)
Project: TO 5 CC9 |  |  | Source-near Receiver Spacing (in): 4
Date: 09/16/2021 |  |  | Near-far Receiver Spacing (in): 4
Technician: Jason Alcoba |  |  | Ground Temperature (°F): 81 - 82
Layer Material: P-401MR |  |  | Ambient Temperature (°F): N/A
Test Item: LFS-4N |  |  | Are wave-shapes reasonable? Yes
Lift Number: 2 |  |  | Are reduced (dispersion) curves close? Yes
Layer Density (pcf): 168 |  |  | Calibration performed according to SOP? Yes
Poisson's Ratio: 0.33
Number of Receivers: 2
Test Results
Station | Offset, ft | Elevation, ft | Avg. Temperature, °F | Average Modulus, ksi
1+95 | -5 | 58.019 | 82 | 3112
1+95 | -15 | 57.997 | 82 | 3068
1+95 | -25 | 57.995 | 81.6 | 3254
2+10 | -5 | 58.025 | 81.2 | 3054
2+10 | -15 | 57.992 | 82 | 2292
2+10 | -25 | 57.98 | 81.6 | 3280
Comments:
1. Elevation values are from CC9 As-Built Drawing (06/02/2020).
2. The results are supposed to be reviewed by the GDIT engineer
Test Performed By: Jason Alcoba |  |  | Reviewed By:
Date: 09/16/2021 |  |  | Date:
Note on A6: Christopher Tomlinson: P-152, P-154, P-209, P-306, P-307, P-401, P-403, P-501
Note on A8: Christopher Tomlinson: 1-# with 1 representing the lowest lift

## Raw Data
Station | Offset | Date | Time | Location | Eraw, ksi | v | T | Eavg | Tavg |  |  | Eavg | Tavg
1+95 | -5 | 9/16/2021 | 11:58 | L | 2870 | 0.33 | 82 | 3112 | 82 | 1+95 | -5 | 3112 | 82
1+95 | -5 | 9/16/2021 | 11:58 | L | 3080 | 0.33 | 82 |  |  | 1+95 | -15 | 3068 | 82
1+95 | -5 | 9/16/2021 | 11:58 | L | 3180 | 0.33 | 82 |  |  | 1+95 | -25 | 3254 | 81.6
1+95 | -5 | 9/16/2021 | 11:59 | T | 3200 | 0.33 | 82 |  |  | 2+10 | -5 | 3054 | 81.2
1+95 | -5 | 9/16/2021 | 11:59 | T | 3230 | 0.33 | 82 |  |  | 2+10 | -15 | 2292 | 82
1+95 | -15 | 9/16/2021 | 11:52 | L | 3220 | 0.33 | 82 | 3068 | 82 | 2+10 | -25 | 3280 | 81.6
1+95 | -15 | 9/16/2021 | 11:52 | L | 3230 | 0.33 | 82
1+95 | -15 | 9/16/2021 | 11:53 | L | 3170 | 0.33 | 82
1+95 | -15 | 9/16/2021 | 11:54 | T | 2910 | 0.33 | 82
1+95 | -15 | 9/16/2021 | 11:55 | T | 2810 | 0.33 | 82
1+95 | -25 | 9/16/2021 | 11:44 | L | 3260 | 0.33 | 82 | 3254 | 81.6
1+95 | -25 | 9/16/2021 | 11:45 | L | 3260 | 0.33 | 82
1+95 | -25 | 9/16/2021 | 11:45 | L | 3340 | 0.33 | 81
1+95 | -25 | 9/16/2021 | 11:46 | T | 3160 | 0.33 | 81
1+95 | -25 | 9/16/2021 | 11:46 | T | 3250 | 0.33 | 82
2+10 | -5 | 9/16/2021 | 11:23 | L | 3290 | 0.33 | 81 | 3054 | 81.2
2+10 | -5 | 9/16/2021 | 11:23 | L | 3050 | 0.33 | 81
2+10 | -5 | 9/16/2021 | 11:23 | L | 2810 | 0.33 | 81
2+10 | -5 | 9/16/2021 | 11:26 | T | 3020 | 0.33 | 81
2+10 | -5 | 9/16/2021 | 11:26 | T | 3100 | 0.33 | 82
2+10 | -15 | 9/16/2021 | 11:30 | L | 2250 | 0.33 | 82 | 2292 | 82
2+10 | -15 | 9/16/2021 | 11:31 | L | 2260 | 0.33 | 82
2+10 | -15 | 9/16/2021 | 11:31 | L | 2170 | 0.33 | 82
2+10 | -15 | 9/16/2021 | 11:33 | T | 2410 | 0.33 | 82
2+10 | -15 | 9/16/2021 | 11:34 | T | 2370 | 0.33 | 82
2+10 | -25 | 9/16/2021 | 11:37 | L | 3370 | 0.33 | 82 | 3280 | 81.6
2+10 | -25 | 9/16/2021 | 11:38 | L | 3350 | 0.33 | 81
2+10 | -25 | 9/16/2021 | 11:38 | L | 3090 | 0.33 | 81
2+10 | -25 | 9/16/2021 | 11:39 | T | 3460 | 0.33 | 82
2+10 | -25 | 9/16/2021 | 11:39 | T | 3130 | 0.33 | 82