## Instructions
How to use this sheet
Fill in the following fields: | Project | Fill in project name
| Section | Name of section
| Date | Date of test
| Material | Type of material being tested
| Technician | Person(s) performing test
| Equipment Calibration Date | Date of last equipment calibration
Enter data in the "Raw Data" tab and fill in average values in the "PSPA Form' tab.

## PSPA Form
Portable Seismic Pavement Analyzer (PSPA)
Project: TO 5 CC9 |  |  | Source-near Receiver Spacing (in): 4
Date: 09/16/2021 |  |  | Near-far Receiver Spacing (in): 4
Technician: Jason Alcoba |  |  | Ground Temperature (°F): 79 - 81
Layer Material: P-401MR |  |  | Ambient Temperature (°F): N/A
Test Item: LFC-4S |  |  | Are wave-shapes reasonable? Yes
Lift Number: 2 |  |  | Are reduced (dispersion) curves close? Yes
Layer Density (pcf): 164 |  |  | Calibration performed according to SOP? Yes
Poisson's Ratio: 0.33
Number of Receivers: 2
Test Results
Station | Offset, ft | Elevation, ft | Avg. Temperature, °F | Average Modulus, ksi
1+95 | 5 | 58.007 | 80.2 | 2994
1+95 | 15 | 58.026 | 80.6 | 2988
1+95 | 25 | 58.003 | 79.8 | 2970
2+10 | 5 | 58.007 | 80.2 | 2758
2+10 | 15 | 58.024 | 81 | 3118
2+10 | 25 | 58.028 | 80.2 | 3146
Comments:
1. Elevation values are from CC9 As-Built Drawing (06/02/2020).
2. The results are supposed to be reviewed by the GDIT engineer
Test Performed By: Jason Alcoba |  |  | Reviewed By:
Date: 09/16/2021 |  |  | Date:
Note on A6: Christopher Tomlinson: P-152, P-154, P-209, P-306, P-307, P-401, P-403, P-501
Note on A8: Christopher Tomlinson: 1-# with 1 representing the lowest lift

## Raw Data
Station | Offset | Date | Time | Location | Eraw, ksi | v | T | Eavg | Tavg |  |  | Eavg | Tavg
1+95 | 5 | 9/16/2021 | 9:34 | L | 2950 | 0.33 | 81 | 2994 | 80.2 | 1+95 | 5 | 2994 | 80.2
1+95 | 5 | 9/16/2021 | 9:35 | L | 3180 | 0.33 | 79 |  |  | 1+95 | 15 | 2988 | 80.6
1+95 | 5 | 9/16/2021 | 9:35 | L | 2900 | 0.33 | 79 |  |  | 1+95 | 25 | 2970 | 79.8
1+95 | 5 | 9/16/2021 | 9:36 | T | 2780 | 0.33 | 81 |  |  | 2+10 | 5 | 2758 | 80.2
1+95 | 5 | 9/16/2021 | 9:36 | T | 3160 | 0.33 | 81 |  |  | 2+10 | 15 | 3118 | 81
1+95 | 15 | 9/16/2021 | 9:39 | L | 2830 | 0.33 | 79 | 2988 | 80.6 | 2+10 | 25 | 3146 | 80.2
1+95 | 15 | 9/16/2021 | 9:39 | L | 2820 | 0.33 | 81
1+95 | 15 | 9/16/2021 | 9:39 | L | 2950 | 0.33 | 81
1+95 | 15 | 9/16/2021 | 9:42 | T | 3060 | 0.33 | 81
1+95 | 15 | 9/16/2021 | 9:42 | T | 3280 | 0.33 | 81
1+95 | 25 | 9/16/2021 | 9:46 | L | 2830 | 0.33 | 81 | 2970 | 79.8
1+95 | 25 | 9/16/2021 | 9:46 | L | 2940 | 0.33 | 81
1+95 | 25 | 9/16/2021 | 9:47 | L | 2990 | 0.33 | 79
1+95 | 25 | 9/16/2021 | 9:49 | T | 3060 | 0.33 | 79
1+95 | 25 | 9/16/2021 | 9:49 | T | 3030 | 0.33 | 79
2+10 | 5 | 9/16/2021 | 10:03 | L | 2590 | 0.33 | 81 | 2758 | 80.2
2+10 | 5 | 9/16/2021 | 10:04 | L | 2780 | 0.33 | 79
2+10 | 5 | 9/16/2021 | 10:04 | L | 2840 | 0.33 | 79
2+10 | 5 | 9/16/2021 | 10:04 | T | 2750 | 0.33 | 81
2+10 | 5 | 9/16/2021 | 10:05 | T | 2830 | 0.33 | 81
2+10 | 15 | 9/16/2021 | 9:58 | L | 3340 | 0.33 | 81 | 3118 | 81
2+10 | 15 | 9/16/2021 | 9:59 | L | 2910 | 0.33 | 81
2+10 | 15 | 9/16/2021 | 9:59 | L | 2980 | 0.33 | 81
2+10 | 15 | 9/16/2021 | 10:00 | T | 3070 | 0.33 | 81
2+10 | 15 | 9/16/2021 | 10:01 | T | 3290 | 0.33 | 81
2+10 | 25 | 9/16/2021 | 9:52 | L | 3340 | 0.33 | 79 | 3146 | 80.2
2+10 | 25 | 9/16/2021 | 9:52 | L | 3040 | 0.33 | 81
2+10 | 25 | 9/16/2021 | 9:52 | L | 3130 | 0.33 | 81
2+10 | 25 | 9/16/2021 | 9:53 | T | 3080 | 0.33 | 81
2+10 | 25 | 9/16/2021 | 9:53 | T | 3140 | 0.33 | 79