## Instructions
How to use this sheet
Fill in the following fields: | Project | Fill in project name
| Section | Name of section
| Date | Date of test
| Material | Type of material being tested
| Technician | Person(s) performing test
| Equipment Calibration Date | Date of last equipment calibration
Enter data in the "Raw Data" tab and fill in average values in the "PSPA Form' tab.

## PSPA Form
Portable Seismic Pavement Analyzer (PSPA)
Project: TO 5 CC9 |  |  | Source-near Receiver Spacing (in): 4
Date: 09/16/2021 |  |  | Near-far Receiver Spacing (in): 4
Technician: Jason Alcoba |  |  | Ground Temperature (°F): 79
Layer Material: P-401MR |  |  | Ambient Temperature (°F): N/A
Test Item: LFS-2S |  |  | Are wave-shapes reasonable? Yes
Lift Number: 4 |  |  | Are reduced (dispersion) curves close? Yes
Layer Density (pcf): 162 |  |  | Calibration performed according to SOP? Yes
Poisson's Ratio: 0.33
Number of Receivers: 2
Test Results
Station | Offset, ft | Elevation, ft | Avg. Temperature, °F | Average Modulus, ksi
0+75 | 5 | 57.97 | 79 | 2632
0+75 | 15 | 57.979 | 79 | 2328
0+75 | 25 | 57.976 | 79 | 2686
0+90 | 5 | 57.982 | 79 | 2634
0+90 | 15 | 57.998 | 79 | 2548
0+90 | 25 | 57.99 | 79 | 2394
Comments:
1. The reported modulus values represent the combined modulus of P-401MR & P-403MR.
2. Elevation values are from CC9 As-Built Drawing (06/02/2020).
3. The results are supposed to be reviewed by the GDIT engineer.
Test Performed By: Jason Alcoba |  |  | Reviewed By:
Date: 09/16/2021 |  |  | Date:
Note on A6: Christopher Tomlinson: P-152, P-154, P-209, P-306, P-307, P-401, P-403, P-501
Note on A8: Christopher Tomlinson: 1-# with 1 representing the lowest lift

## Raw Data
Station | Offset | Date | Time | Location | Eraw, ksi | v | T | Eavg | Tavg |  |  | Eavg | Tavg
0+75 | 5 | 9/16/2021 | 8:17 | L | 2750 | 0.33 | 79 | 2632 | 79 | 0+75 | 5 | 2632 | 79
0+75 | 5 | 9/16/2021 | 8:17 | L | 2600 | 0.33 | 79 |  |  | 0+75 | 15 | 2328 | 79
0+75 | 5 | 9/16/2021 | 8:18 | L | 2660 | 0.33 | 79 |  |  | 0+75 | 25 | 2686 | 79
0+75 | 5 | 9/16/2021 | 8:19 | T | 2560 | 0.33 | 79 |  |  | 0+90 | 5 | 2634 | 79
0+75 | 5 | 9/16/2021 | 8:19 | T | 2590 | 0.33 | 79 |  |  | 0+90 | 15 | 2548 | 79
0+75 | 15 | 9/16/2021 | 8:22 | L | 2260 | 0.33 | 79 | 2328 | 79 | 0+90 | 25 | 2394 | 79
0+75 | 15 | 9/16/2021 | 8:22 | L | 2330 | 0.33 | 79
0+75 | 15 | 9/16/2021 | 8:23 | L | 2390 | 0.33 | 79
0+75 | 15 | 9/16/2021 | 8:23 | T | 2280 | 0.33 | 79
0+75 | 15 | 9/16/2021 | 8:24 | T | 2380 | 0.33 | 79
0+75 | 25 | 9/16/2021 | 8:32 | L | 2790 | 0.33 | 79 | 2686 | 79
0+75 | 25 | 9/16/2021 | 8:32 | L | 2710 | 0.33 | 79
0+75 | 25 | 9/16/2021 | 8:32 | L | 2540 | 0.33 | 79
0+75 | 25 | 9/16/2021 | 8:33 | T | 2740 | 0.33 | 79
0+75 | 25 | 9/16/2021 | 8:33 | T | 2650 | 0.33 | 79
0+90 | 5 | 9/16/2021 | 8:47 | L | 2810 | 0.33 | 79 | 2634 | 79
0+90 | 5 | 9/16/2021 | 8:47 | L | 2670 | 0.33 | 79
0+90 | 5 | 9/16/2021 | 8:47 | L | 2640 | 0.33 | 79
0+90 | 5 | 9/16/2021 | 8:48 | T | 2540 | 0.33 | 79
0+90 | 5 | 9/16/2021 | 8:48 | T | 2510 | 0.33 | 79
0+90 | 15 | 9/16/2021 | 8:41 | L | 2870 | 0.33 | 79 | 2548 | 79
0+90 | 15 | 9/16/2021 | 8:41 | L | 2630 | 0.33 | 79
0+90 | 15 | 9/16/2021 | 8:42 | L | 2690 | 0.33 | 79
0+90 | 15 | 9/16/2021 | 8:42 | T | 2250 | 0.33 | 79
0+90 | 15 | 9/16/2021 | 8:42 | T | 2300 | 0.33 | 79
0+90 | 25 | 9/16/2021 | 8:37 | L | 2460 | 0.33 | 79 | 2394 | 79
0+90 | 25 | 9/16/2021 | 8:37 | L | 2410 | 0.33 | 79
0+90 | 25 | 9/16/2021 | 8:37 | L | 2450 | 0.33 | 79
0+90 | 25 | 9/16/2021 | 8:38 | T | 2450 | 0.33 | 79
0+90 | 25 | 9/16/2021 | 8:38 | T | 2200 | 0.33 | 79