## Instructions
How to use this sheet
Fill in the following fields: | Project | Fill in project name
| Section | Name of section
| Date | Date of test
| Material | Type of material being tested
| Technician | Person(s) performing test
| Equipment Calibration Date | Date of last equipment calibration
Enter data in the "Raw Data" tab and fill in average values in the "PSPA Form' tab.

## PSPA Form
Portable Seismic Pavement Analyzer (PSPA)
Project: TO 5 CC9 |  |  | Source-near Receiver Spacing (in): 4
Date: 09/16/2021 |  |  | Near-far Receiver Spacing (in): 4
Technician: Jason Alcoba |  |  | Ground Temperature (°F): 79 - 81
Layer Material: P-401MR |  |  | Ambient Temperature (°F): N/A
Test Item: LFC-3S |  |  | Are wave-shapes reasonable? Yes
Lift Number: 2 |  |  | Are reduced (dispersion) curves close? Yes
Layer Density (pcf): 162 |  |  | Calibration performed according to SOP? Yes
Poisson's Ratio: 0.33
Number of Receivers: 2
Test Results
Station | Offset, ft | Elevation, ft | Avg. Temperature, °F | Average Modulus, ksi
1+35 | 5 | 57.993 | 79 | 2580
1+35 | 15 | 58.007 | 79 | 2824
1+35 | 25 | 58.004 | 79 | 2892
1+50 | 5 | 58.001 | 79.8 | 2986
1+50 | 15 | 58.002 | 79.4 | 2594
1+50 | 25 | 58.012 | 80.2 | 2762
Comments:
1. Elevation values are from CC9 As-Built Drawing (06/02/2020).
2. The results are supposed to be reviewed by the GDIT engineer
Test Performed By: Jason Alcoba |  |  | Reviewed By:
Date: 09/16/2021 |  |  | Date:
Note on A6: Christopher Tomlinson: P-152, P-154, P-209, P-306, P-307, P-401, P-403, P-501
Note on A8: Christopher Tomlinson: 1-# with 1 representing the lowest lift

## Raw Data
Station | Offset | Date | Time | Location | Eraw, ksi | v | T | Eavg | Tavg |  |  | Eavg | Tavg
1+35 | 5 | 9/16/2021 | 8:57 | L | 2680 | 0.33 | 79 | 2580 | 79 | 1+35 | 5 | 2580 | 79
1+35 | 5 | 9/16/2021 | 8:57 | L | 2530 | 0.33 | 79 |  |  | 1+35 | 15 | 2824 | 79
1+35 | 5 | 9/16/2021 | 8:58 | L | 2610 | 0.33 | 79 |  |  | 1+35 | 25 | 2892 | 79
1+35 | 5 | 9/16/2021 | 8:59 | T | 2630 | 0.33 | 79 |  |  | 1+50 | 5 | 2986 | 79.8
1+35 | 5 | 9/16/2021 | 8:59 | T | 2450 | 0.33 | 79 |  |  | 1+50 | 15 | 2594 | 79.4
1+35 | 15 | 9/16/2021 | 9:02 | L | 2990 | 0.33 | 79 | 2824 | 79 | 1+50 | 25 | 2762 | 80.2
1+35 | 15 | 9/16/2021 | 9:03 | L | 2840 | 0.33 | 79
1+35 | 15 | 9/16/2021 | 9:03 | L | 2900 | 0.33 | 79
1+35 | 15 | 9/16/2021 | 9:05 | T | 2700 | 0.33 | 79
1+35 | 15 | 9/16/2021 | 9:05 | T | 2690 | 0.33 | 79
1+35 | 25 | 9/16/2021 | 9:08 | L | 3300 | 0.33 | 79 | 2892 | 79
1+35 | 25 | 9/16/2021 | 9:09 | L | 3120 | 0.33 | 79
1+35 | 25 | 9/16/2021 | 9:09 | L | 3030 | 0.33 | 79
1+35 | 25 | 9/16/2021 | 9:11 | T | 2550 | 0.33 | 79
1+35 | 25 | 9/16/2021 | 9:11 | T | 2460 | 0.33 | 79
1+50 | 5 | 9/16/2021 | 9:27 | L | 3030 | 0.33 | 81 | 2986 | 79.8
1+50 | 5 | 9/16/2021 | 9:27 | L | 2840 | 0.33 | 79
1+50 | 5 | 9/16/2021 | 9:27 | L | 2850 | 0.33 | 81
1+50 | 5 | 9/16/2021 | 9:28 | T | 3050 | 0.33 | 79
1+50 | 5 | 9/16/2021 | 9:29 | T | 3160 | 0.33 | 79
1+50 | 15 | 9/16/2021 | 9:21 | L | 2520 | 0.33 | 79 | 2594 | 79.4
1+50 | 15 | 9/16/2021 | 9:21 | L | 2510 | 0.33 | 79
1+50 | 15 | 9/16/2021 | 9:22 | L | 2700 | 0.33 | 81
1+50 | 15 | 9/16/2021 | 9:24 | T | 2590 | 0.33 | 79
1+50 | 15 | 9/16/2021 | 9:24 | T | 2650 | 0.33 | 79
1+50 | 25 | 9/16/2021 | 9:15 | L | 2760 | 0.33 | 79 | 2762 | 80.2
1+50 | 25 | 9/16/2021 | 9:16 | L | 2580 | 0.33 | 79
1+50 | 25 | 9/16/2021 | 9:16 | L | 2570 | 0.33 | 81
1+50 | 25 | 9/16/2021 | 9:16 | T | 2930 | 0.33 | 81
1+50 | 25 | 9/16/2021 | 9:17 | T | 2970 | 0.33 | 81