## Instructions
How to use this sheet
Fill in the following fields: | Project | Fill in project name
| Section | Name of section
| Date | Date of test
| Material | Type of material being tested
| Technician | Person(s) performing test
| Equipment Calibration Date | Date of last equipment calibration
Enter data in the "Raw Data" tab and fill in average values in the "PSPA Form' tab.

## PSPA Form
Portable Seismic Pavement Analyzer (PSPA)
Project: TO 5 CC9 |  |  | Source-near Receiver Spacing (in): 4
Date: 09/16/2021 |  |  | Near-far Receiver Spacing (in): 4
Technician: Jason Alcoba |  |  | Ground Temperature (°F): 82 - 84
Layer Material: P-401 |  |  | Ambient Temperature (°F): N/A
Test Item: LFS-2N |  |  | Are wave-shapes reasonable? Yes
Lift Number: 4 |  |  | Are reduced (dispersion) curves close? Yes
Layer Density (pcf): 164 |  |  | Calibration performed according to SOP? Yes
Poisson's Ratio: 0.33
Number of Receivers: 2
Test Results
Station | Offset, ft | Elevation, ft | Avg. Temperature, °F | Average Modulus, ksi
0+75 | -5 | 57.981 | 83.2 | 2544
0+75 | -15 | 57.973 | 83.6 | 2778
0+75 | -25 | 57.982 | 82 | 2954
0+90 | -5 | 58.012 | 82 | 2588
0+90 | -15 | 57.99 | 82 | 2756
0+90 | -25 | 57.993 | 82.8 | 2844
Comments:
1. The reported modulus values represent the combined modulus of P-401MR & P-403MR
2. Elevation values are from CC9 As-Built Drawing (06/02/2020).
3. The results are supposed to be reviewed by the GDIT engineer
Test Performed By: Jason Alcoba |  |  | Reviewed By:
Date: 09/16/2021 |  |  | Date:
Note on A6: Christopher Tomlinson: P-152, P-154, P-209, P-306, P-307, P-401, P-403, P-501
Note on A8: Christopher Tomlinson: 1-# with 1 representing the lowest lift

## Raw Data
Station | Offset | Date | Time | Location | Eraw, ksi | v | T | Eavg | Tavg |  |  | Eavg | Tavg
0+75 | -5 | 9/16/2021 | 13:10 | L | 2520 | 0.33 | 84 | 2544 | 83.2 | 0+75 | -5 | 2544 | 83.2
0+75 | -5 | 9/16/2021 | 13:10 | L | 2320 | 0.33 | 84 |  |  | 0+75 | -15 | 2778 | 83.6
0+75 | -5 | 9/16/2021 | 13:10 | L | 2630 | 0.33 | 82 |  |  | 0+75 | -25 | 2954 | 82
0+75 | -5 | 9/16/2021 | 13:11 | T | 2590 | 0.33 | 84 |  |  | 0+90 | -5 | 2588 | 82
0+75 | -5 | 9/16/2021 | 13:11 | T | 2660 | 0.33 | 82 |  |  | 0+90 | -15 | 2756 | 82
0+75 | -15 | 9/16/2021 | 13:05 | L | 3010 | 0.33 | 84 | 2778 | 83.6 | 0+90 | -25 | 2844 | 82.8
0+75 | -15 | 9/16/2021 | 13:05 | L | 3010 | 0.33 | 84
0+75 | -15 | 9/16/2021 | 13:05 | L | 2740 | 0.33 | 84
0+75 | -15 | 9/16/2021 | 13:06 | T | 2540 | 0.33 | 84
0+75 | -15 | 9/16/2021 | 13:07 | T | 2590 | 0.33 | 82
0+75 | -25 | 9/16/2021 | 13:00 | L | 3000 | 0.33 | 82 | 2954 | 82
0+75 | -25 | 9/16/2021 | 13:00 | L | 2960 | 0.33 | 82
0+75 | -25 | 9/16/2021 | 13:00 | L | 2970 | 0.33 | 82
0+75 | -25 | 9/16/2021 | 13:01 | T | 2900 | 0.33 | 82
0+75 | -25 | 9/16/2021 | 13:01 | T | 2940 | 0.33 | 82
0+90 | -5 | 9/16/2021 | 12:43 | L | 2700 | 0.33 | 82 | 2588 | 82
0+90 | -5 | 9/16/2021 | 12:43 | L | 2790 | 0.33 | 82
0+90 | -5 | 9/16/2021 | 12:43 | L | 2680 | 0.33 | 82
0+90 | -5 | 9/16/2021 | 12:44 | T | 2410 | 0.33 | 82
0+90 | -5 | 9/16/2021 | 12:45 | T | 2360 | 0.33 | 82
0+90 | -15 | 9/16/2021 | 12:48 | L | 2840 | 0.33 | 82 | 2756 | 82
0+90 | -15 | 9/16/2021 | 12:48 | L | 2770 | 0.33 | 82
0+90 | -15 | 9/16/2021 | 12:49 | L | 2840 | 0.33 | 82
0+90 | -15 | 9/16/2021 | 12:49 | T | 2710 | 0.33 | 82
0+90 | -15 | 9/16/2021 | 12:49 | T | 2620 | 0.33 | 82
0+90 | -25 | 9/16/2021 | 12:52 | L | 3130 | 0.33 | 82 | 2844 | 82.8
0+90 | -25 | 9/16/2021 | 12:53 | L | 3070 | 0.33 | 82
0+90 | -25 | 9/16/2021 | 12:53 | L | 2980 | 0.33 | 82
0+90 | -25 | 9/16/2021 | 12:55 | T | 2510 | 0.33 | 84
0+90 | -25 | 9/16/2021 | 12:55 | T | 2530 | 0.33 | 84