## Instructions
How to use this sheet
Fill in the following fields: | Project | Fill in project name
| Section | Name of section
| Date | Date of test
| Material | Type of material being tested
| Technician | Person(s) performing test
| Equipment Calibration Date | Date of last equipment calibration
Enter data in the "Raw Data" tab and fill in average values in the "PSPA Form' tab.

## PSPA Form
Portable Seismic Pavement Analyzer (PSPA)
Project: TO 5 CC9 |  |  | Source-near Receiver Spacing (in): 4
Date: 09/16/2021 |  |  | Near-far Receiver Spacing (in): 4
Technician: Jason Alcoba |  |  | Ground Temperature (°F): 82
Layer Material: P-401MR |  |  | Ambient Temperature (°F): N/A
Test Item: LFC-3N |  |  | Are wave-shapes reasonable? Yes
Lift Number: 2 |  |  | Are reduced (dispersion) curves close? Yes
Layer Density (pcf): 163 |  |  | Calibration performed according to SOP? Yes
Poisson's Ratio: 0.33
Number of Receivers: 2
Test Results
Station | Offset, ft | Elevation, ft | Avg. Temperature, °F | Average Modulus, ksi
1+35 | -5 | 58.011 | 82 | 2848
1+35 | -15 | 57.992 | 82 | 2572
1+35 | -25 | 57.99 | 82 | 2920
1+50 | -5 | 58.02 | 82 | 2638
1+50 | -15 | 57.989 | 82 | 3130
1+50 | -25 | 57.985 | 82 | 3258
Comments:
1. Elevation values are from CC9 As-Built Drawing (06/02/2020).
2. The results are supposed to be reviewed by the GDIT engineer
Test Performed By: Jason Alcoba |  |  | Reviewed By:
Date: 09/16/2021 |  |  | Date:
Note on A6: Christopher Tomlinson: P-152, P-154, P-209, P-306, P-307, P-401, P-403, P-501
Note on A8: Christopher Tomlinson: 1-# with 1 representing the lowest lift

## Raw Data
Station | Offset | Date | Time | Location | Eraw, ksi | v | T | Eavg | Tavg |  |  | Eavg | Tavg
1+35 | -5 | 9/16/2021 | 12:36 | L | 2750 | 0.33 | 82 | 2848 | 82 | 1+35 | -5 | 2848 | 82
1+35 | -5 | 9/16/2021 | 12:36 | L | 2800 | 0.33 | 82 |  |  | 1+35 | -15 | 2572 | 82
1+35 | -5 | 9/16/2021 | 12:36 | L | 2930 | 0.33 | 82 |  |  | 1+35 | -25 | 2920 | 82
1+35 | -5 | 9/16/2021 | 12:37 | T | 2880 | 0.33 | 82 |  |  | 1+50 | -5 | 2638 | 82
1+35 | -5 | 9/16/2021 | 12:37 | T | 2880 | 0.33 | 82 |  |  | 1+50 | -15 | 3130 | 82
1+35 | -15 | 9/16/2021 | 12:31 | L | 2540 | 0.33 | 82 | 2572 | 82 | 1+50 | -25 | 3258 | 82
1+35 | -15 | 9/16/2021 | 12:31 | L | 2660 | 0.33 | 82
1+35 | -15 | 9/16/2021 | 12:32 | L | 2440 | 0.33 | 82
1+35 | -15 | 9/16/2021 | 12:33 | T | 2500 | 0.33 | 82
1+35 | -15 | 9/16/2021 | 12:33 | T | 2720 | 0.33 | 82
1+35 | -25 | 9/16/2021 | 12:26 | L | 3040 | 0.33 | 82 | 2920 | 82
1+35 | -25 | 9/16/2021 | 12:26 | L | 3100 | 0.33 | 82
1+35 | -25 | 9/16/2021 | 12:26 | L | 3160 | 0.33 | 82
1+35 | -25 | 9/16/2021 | 12:27 | T | 2610 | 0.33 | 82
1+35 | -25 | 9/16/2021 | 12:27 | T | 2690 | 0.33 | 82
1+50 | -5 | 9/16/2021 | 12:10 | L | 2730 | 0.33 | 82 | 2638 | 82
1+50 | -5 | 9/16/2021 | 12:10 | L | 2630 | 0.33 | 82
1+50 | -5 | 9/16/2021 | 12:11 | L | 2660 | 0.33 | 82
1+50 | -5 | 9/16/2021 | 12:12 | T | 2560 | 0.33 | 82
1+50 | -5 | 9/16/2021 | 12:12 | T | 2610 | 0.33 | 82
1+50 | -15 | 9/16/2021 | 12:14 | L | 3120 | 0.33 | 82 | 3130 | 82
1+50 | -15 | 9/16/2021 | 12:15 | L | 3160 | 0.33 | 82
1+50 | -15 | 9/16/2021 | 12:15 | L | 3130 | 0.33 | 82
1+50 | -15 | 9/16/2021 | 12:16 | T | 3050 | 0.33 | 82
1+50 | -15 | 9/16/2021 | 12:16 | T | 3190 | 0.33 | 82
1+50 | -25 | 9/16/2021 | 12:19 | L | 3320 | 0.33 | 82 | 3258 | 82
1+50 | -25 | 9/16/2021 | 12:19 | L | 3350 | 0.33 | 82
1+50 | -25 | 9/16/2021 | 12:20 | L | 3090 | 0.33 | 82
1+50 | -25 | 9/16/2021 | 12:22 | T | 3210 | 0.33 | 82
1+50 | -25 | 9/16/2021 | 12:22 | T | 3320 | 0.33 | 82