## CC9 Distress Map
X
Y
|  |  |  | STA. 3 + 00 |  |  | STA. 3 + 00
|  |  |  | STA. 2 + 90 |  |  | STA. 2 + 90
|  |  |  | STA. 2 + 85 |  |  | STA. 2 + 85
|  |  |  | STA. 2 + 80 |  |  | STA. 2 + 80
COLOR | DATE | INTIALS | TOTAL PASSES
| 2020-09-29 | SJA | 0 | STA. 2 + 70 |  |  | STA. 2 + 70
| 2020-11-06 | SJA | 0
| 2021-04-06 | SJA | 330
| 2021-04-12 | SJA | 462
| 2021-05-03 | SJA | 2244
|  |  |  | STA. 2 + 60 |  |  | STA. 2 + 60
|  |  |  | STA. 2 + 50 |  |  | STA. 2 + 50
|  |  |  | STA. 2 + 40 |  |  | STA. 2 + 40
|  |  |  | STA. 2 + 30 |  |  | STA. 2 + 30
|  |  |  | STA. 2 + 25 |  |  | STA. 2 + 25
|  |  |  | STA. 2 + 20 |  |  | STA. 2 + 20
|  |  |  | STA. 2 + 10 |  |  | STA. 2 + 10
|  |  |  | STA. 2 + 00 |  |  | STA. 2 + 00
|  |  |  | STA. 1 + 90 |  |  | STA. 1 + 90
|  |  |  | STA. 1 + 80 |  |  | STA. 1 + 80
|  |  |  | STA. 1 + 70 |  |  | STA. 1 + 70
|  |  |  | STA. 1 + 65 |  |  | STA. 1 + 65
|  |  |  | STA. 1 + 60 |  |  | STA. 1 + 60
|  |  |  | STA. 1 + 50 |  |  | STA. 1 + 50
|  |  |  | STA. 1 + 40 |  |  | STA. 1 + 40
|  |  |  | STA. 1 + 30 |  |  | STA. 1 + 30
|  |  |  | STA. 1 + 20 |  |  | STA. 1 + 20
|  |  |  | STA. 1 + 10 |  |  | STA. 1 + 10
|  |  |  | STA. 1 + 05 |  |  | STA. 1 + 05
|  |  |  | STA. 1 + 00 |  |  | STA. 1 + 00
|  |  |  | STA. 0 + 90 |  |  | STA. 0 + 90
|  |  |  | STA. 0 + 80 |  |  | STA. 0 + 80
|  |  |  | STA. 0 + 70 |  |  | STA. 0 + 70
|  |  |  | STA. 0 + 60 |  |  | STA. 0 + 60
|  |  |  | STA. 0 + 50 |  |  | STA. 0 + 50
|  |  |  | STA. 0 + 45 |  |  | STA. 0 + 45
|  |  |  | STA. 0 + 40 |  |  | STA. 0 + 40
|  |  |  | STA. 0 + 30 |  |  | STA. 0 + 30
|  |  |  | STA. 0 + 20 |  |  | STA. 0 + 20
|  |  |  | STA. 0 + 10 |  |  | STA. + 10
|  |  |  | STA. 0 + 00 |  |  | STA. 0 + 00
|  |  |  | STA. 0 - 10 |  |  | STA. 0 - 10
|  |  |  | STA. 0 - 20 |  |  | STA. 0 - 20
Note on F58: Christopher Tomlinson: Was not observed on 10/12/2021 so removed from coloring book.
N
T - 6 N
TRACK -4
TRACK -2
TRACK 0
TRACK 2
TRACK 4
TRACK 3
TRACK 1
TRACK -1
TRACK -3
T - 5 N
T - 4 N
T - 3 N
T - 2 N
T - 1N
LFC-5N
LFC-5S
LFS-4N
LFC-4S
LFC-3N
LFC-3S
LFS-2N
LFS-2S
LFS-1N
LFS-1S
1
2
3
4
5
6
7
8
9
11
10
13
12

## CC9 Log
DATE | TOTAL PASSES |  | DAILY PASSES | DISTRESS | [7 empty] | NOTES
|  |  |  | DESCRIPTION | NO. | LOCATION
| NORTH | SOUTH |  |  |  | X AXIS (ft) |  |  | Y AXIS (ft.) |  | AREA (sq. ft.)
[6 empty] | WEST | MIDDLE | EAST | NORTH | SOUTH
2020-09-29 | 0 | 0 | 0 | Raveling | 1 | 240 |  | 247 | 2 | 2.3333 | 2.33 | Distress caused by ISS boom lift tires rotating while not moving, during a lightbulb change.
2020-09-29 | 0 | 0 | 0 | Raveling | 2 | 243.75 |  | 245.75 | 2.5 | 3.9167 | 1.5 | Distress caused by ISS boom lift tires rotating while not moving, during a lightbulb change.
2020-11-06 | 0 | 0 | 0 | Longitudinal Crack | 3 | 185 |  | 226 | -19.1667 | -19.3333 |  | Distress caused during slow roll testing at 12,000 lbs.
2021-03-24 | 0 | 0 | 0 | no new distresses
2021-04-06 | 330 | 330 | 198 | Rutting | 4 | 60 |  | 105 | -18.2 | -8 | 459 | Low severity rutting on LFS-2N
2021-04-06 | 330 | 330 | 198 | Rutting | 5 | 120 |  | 165 | -21.1 | -8 | 589.5 | Medium severity rutting on LFC-3N
2021-04-06 | 330 | 330 | 198 | Rutting | 6 | 180 |  | 225 | -19 | -8 | 495 | Low severity rutting on LFS-4N
2021-04-06 | 330 | 330 | 198 | Rutting | 7 | 120 |  | 165 | 10 | 22 | 540 | Low severity rutting on LFC-3S
2021-04-06 | 330 | 330 | 198 | Rutting | 8 | 180 |  | 225 | 11.6 | 22 | 468 | Low severity rutting on LFC-4S
2021-04-12 | 462 | 462 | 132 | Rutting | 9 | 0 |  | 45 | -18 | -9 | 405 | Low severity rutting on LFS-1N
2021-04-12 | 462 | 462 | 132 | Rutting | 4 | 60 |  | 105 | -18.5 | -8 | 472.5 | Low severity rutting on LFS-2N
2021-04-12 | 462 | 462 | 132 | Rutting | 5 | 120 |  | 165 | -22 | -8 | 630 | Medium severity rutting on LFC-3N
2021-04-12 | 462 | 462 | 132 | Rutting | 6 | 180 |  | 225 | -21 | -8 | 585 | Low severity rutting on LFS-4N
2021-04-12 | 462 | 462 | 132 | Rutting | 10 | 0 |  | 45 | 12 | 21 | 405 | Low severity rutting on LFS-1S
2021-04-12 | 462 | 462 | 132 | Rutting | 11 | 60 |  | 105 | 12 | 21 | 405 | Low severity rutting on LFS-2S
2021-04-12 | 462 | 462 | 132 | Rutting | 8 | 180 |  | 225 | 11.3 | 22 | 481.5 | Now Medium severity rutting on LFC-4S
2021-04-13 | 660 | 660 | 198 | Rutting | 11 | 60 |  | 105 | 12 | 22 | 450 | Low severity rutting on LFS-2S
2021-04-13 | 660 | 660 | 198 | Rutting | 7 | 120 |  | 165 | 9 | 22 | 585 | Now Medium severity rutting on LFC-3S
2021-04-13 | 660 | 660 | 198 | Rutting | 8 | 180 |  | 225 | 11 | 22.5 | 517.5 | Medium severity rutting on LFC-4S
2021-04-13 | 660 | 660 | 198 | Rutting | 9 | 0 |  | 45 | -22 | -8 | 630 | Low severity rutting on LFS-1N
2021-04-13 | 660 | 660 | 198 | Rutting | 4 | 60 |  | 105 | -20 | -8 | 540 | Low severity rutting on LFS-2N
2021-04-13 | 660 | 660 | 198 | Rutting | 5 | 120 |  | 165 | -22.5 | -8 | 652.5 | Medium severity rutting on LFC-3N
2021-04-13 | 660 | 660 | 198 | Rutting | 6 | 180 |  | 225 | -21.5 | -8 | 607.5 | Low severity rutting on LFS-4N
2021-04-14 | 858 | 858 | 198 | Rutting | 10 | 0 |  | 45 | 12 | 23 | 495 | Low severity rutting on LFS-1S
2021-04-14 | 858 | 858 | 198 | Rutting | 8 | 180 |  | 225 | 11 | 23 | 540 | Medium severity rutting on LFC-4S
2021-04-14 | 858 | 858 | 198 | Rutting | 9 | 0 |  | 45 | -22.5 | -7.5 | 675 | Low severity rutting on LFS-1N
2021-04-14 | 858 | 858 | 198 | Rutting | 4 | 60 |  | 105 | -20 | -7 | 585 | Low severity rutting on LFS-2N
2021-04-14 | 858 | 858 | 198 | Rutting | 6 | 180 |  | 225 | -22 | -7.5 | 652.5 | Low severity rutting on LFS-4N
2021-04-19 | 1056 | 1056 | 198 | Rutting | 7 | 120 |  | 165 | 8 | 22.5 | 652.5 | Medium severity rutting on LFC-3S
2021-04-19 | 1056 | 1056 | 198 | Rutting | 5 | 120 |  | 165 | -22.5 | -8 | 652.5 | Now High severity rutting on LFC-3N
2021-04-20 | 1254 | 1254 | 198 | Rutting | 11 | 60 |  | 105 | 11.5 | 22.5 | 495 | Low severity rutting on LFS-2S
2021-04-20 | 1254 | 1254 | 198 | Rutting | 7 | 120 |  | 165 | 7.5 | 22.5 | 675 | Medium severity rutting on LFC-3S
2021-04-20 | 1254 | 1254 | 198 | Rutting | 8 | 180 |  | 225 | 9 | 23 | 630 | Medium severity rutting on LFC-4S
2021-04-20 | 1254 | 1254 | 198 | Rutting | 4 | 60 |  | 105 | -20.5 | -7 | 607.5 | Low severity rutting on LFS-2N
2021-04-20 | 1254 | 1254 | 198 | Rutting | 5.1 | 120 |  | 165 | -23 | -22.5 | 22.5 | Extended Portion Medium severity rutting on LFC-3N. Superceded by Distress 5 on 4/26/2021.
2021-04-20 | 1254 | 1254 | 198 | Rutting | 6 | 180 |  | 225 | -22 | -7 | 675 | Now Medium severity rutting on LFS-4N
2021-04-21 | 1452 | 1452 | 198 | Rutting | 10 | 0 |  | 45 | 11 | 23 | 540 | Low severity rutting on LFS-1S
2021-04-21 | 1452 | 1452 | 198 | Rutting | 8 | 180 |  | 225 | 8 | 23 | 675 | Medium severity rutting on LFC-4S
2021-04-26 | 1650 | 1650 | 198 | Rutting | 10 | 0 |  | 45 | 9 | 23 | 630 | Low severity rutting on LFS-1S
2021-04-26 | 1650 | 1650 | 198 | Rutting | 11 | 60 |  | 105 | 11 | 23 | 540 | Low severity rutting on LFS-2S
2021-04-26 | 1650 | 1650 | 198 | Rutting | 7 | 120 |  | 165 | 7.5 | 23 | 697.5 | Medium severity rutting on LFC-3S
2021-04-26 | 1650 | 1650 | 198 | Rutting | 5 | 120 |  | 165 | -23 | -7 | 720 | Now High severity rutting on LFC-3N
2021-04-27 | 1848 | 1848 | 198 | no new distresses
2021-04-28 | 2046 | 2046 | 198 | Rutting | 9 | 0 |  | 45 | -23 | -7 | 720 | Low severity rutting on LFS-1N
2021-05-03 | 2244 | 2244 | 198 | Rutting | 9 | 0 |  | 45 | -22.5 | -7 | 697.5 | Low severity rutting on LFS-1N
2021-05-03 | 2244 | 2244 | 198 | Rutting | 4 | 60 |  | 105 | -21.5 | -7 | 652.5 | Low severity rutting on LFS-2N
2021-05-03 | 2244 | 2244 | 198 | Rutting | 6 | 180 |  | 225 | -22 | -8 | 630 | Medium severity rutting on LFS-4N
2021-05-03 | 2244 | 2244 | 198 | Rutting | 6.1 | 180 |  | 225 | -8 | -7 | 45 | Extended Portion Low severity rutting on LFS-4N. Superceded by Distress 6 on 5/4/2021.
2021-05-04 | 2442 | 2442 | 198 | Rutting | 10 | 0 |  | 45 | 8 | 23 | 675 | Low severity rutting on LFS-1S
2021-05-04 | 2442 | 2442 | 198 | Rutting | 9 | 0 |  | 45 | -23 | -7 | 720 | Low severity rutting on LFS-1N
2021-05-04 | 2442 | 2442 | 198 | Rutting | 4 | 60 |  | 105 | -21 | -7 | 630 | Low severity rutting on LFS-2N
2021-05-04 | 2442 | 2442 | 198 | Rutting | 6 | 180 |  | 225 | -22 | -7 | 675 | Medium severity rutting on LFS-4N
2021-05-05 | 2640 | 2640 | 198 | Rutting | 10 | 0 |  | 45 | 7.5 | 23 | 697.5 | Low severity rutting on LFS-1S
2021-05-05 | 2640 | 2640 | 198 | Rutting | 4 | 60 |  | 105 | -21.5 | -7 | 652.5 | Low severity rutting on LFS-2N
2021-05-05 | 2640 | 2640 | 198 | Rutting | 5 | 120 |  | 165 | -23 | -7 | 720 | High severity rutting on LFC-3N
2021-05-10 | 2838 | 2838 | 198 | Rutting | 7 | 120 |  | 165 | 7.5 | 23 | 697.5 | Now High severity rutting on LFC-3S
2021-05-11 | 3036 | 3036 | 198 | Rutting | 8 | 180 |  | 225 | 7.5 | 23 | 697.5 | Medium severity rutting on LFC-4S
2021-05-11 | 3036 | 3036 | 198 | Rutting | 4 | 60 |  | 105 | -21.5 | -7 | 652.5 | Low severity rutting on LFS-2N
2021-05-12 | 3234 | 3234 | 198 | Rutting | 4 | 60 |  | 105 | -21.5 | -7 | 652.5 | Now Medium & Low severity rutting on LFS-2N
2021-05-28 | 3366 | 3366 | 132 | Rutting | 4 | 60 |  | 105 | -23 | -7 | 720 | Medium & Low severity rutting on LFS-2N
2021-06-01 | 3564 | 3564 | 198 | Rutting | 10 | 0 |  | 45 | 7.5 | 23 | 697.5 | Medium severity rutting on LFS-1S
2021-06-02 | 3762 | 3762 | 198 | no new distresses
2021-06-07 | 3960 | 3960 | 198 | Rutting | 11 | 60 |  | 105 | 10.5 | 23 | 562.5 | Low severity rutting on LFS-2S
2021-06-08 | 4158 | 4158 | 198 | no new distresses
2021-06-09 | 4356 | 4356 | 198 | Rutting | 9 | 0 |  | 45 | -23 | -7 | 720 | Medium severity rutting on LFS-1N
2021-06-09 | 4356 | 4356 | 198 | Rutting | 11 | 60 |  | 105 | 10 | 23 | 585 | Low severity rutting on LFS-2S
2021-06-14 | 4554 | 4554 | 198 | Rutting | 11 | 60 |  | 105 | 8.5 | 23 | 652.5 | Now Medium & Low severity rutting on LFS-2S
2021-06-14 | 4554 | 4554 | 198 | Rutting | 8 | 180 |  | 225 | 7.5 | 23 | 697.5 | High severity rutting on LFC-4S
2021-06-15 | 4752 | 4752 | 198 | no new distresses
2021-06-16 | 4950 | 4950 | 198 | no new distresses
2021-06-21 | 5148 | 5148 | 198 | Rutting | 4 | 60 |  | 105 | -22 | -7 | 675 | Medium severity rutting on LFS-2N
2021-06-21 | 5148 | 5148 | 198 | Rutting | 11 | 60 |  | 105 | 8.5 | 23 | 652.5 | Medium severity rutting on LFS-2S
2021-06-22 | 5346 | 5346 | 198 | no new distresses
2021-06-23 | 5544 | 5544 | 198 | Rutting | 6 | 180 |  | 225 | -22 | -7 | 675 | High severity rutting on LFS-4N
2021-07-06 | 264 | 198 | 264 | Rutting | 12 | 240 |  | 285 | -22 | -9.5 | 562.5 | Low severity rutting on LFC-5N
2021-07-06 | 264 | 198 | 264 | Rutting | 13 | 240 |  | 285 | 20.5 | 7.5 | 585 | Low severity rutting on LFC-5S
2021-07-07 | 726 | 660 | 462 | Rutting | 12 | 240 |  | 285 | -22 | -8.5 | 607.5 | Medium severity rutting on LFC-5N
2021-07-07 | 726 | 660 | 462 | Rutting | 13 | 240 |  | 285 | 20.5 | 7.5 | 585 | Medium severity rutting on LFC-5S
2021-07-08 | 1254 | 1188 | 528 | Rutting | 13 | 240 |  | 285 | 21.5 | 7.5 | 630 | Medium severity rutting on LFC-5S
2021-07-09 | 1518 | 1452 | 264 | no new distresses
FAA Decided to keep the cumulative pass number same for both LFC-5N & LFC-5S to avoid confusion.
2021-07-12 | 2046 | 2046 | 528 | no new distresses
2021-07-13 | 2640 | 2640 | 594 | no new distresses
2021-07-14 | 3168 | 3168 | 528 | no new distresses
2021-07-15 | 3696 | 3696 | 528 | no new distresses
2021-07-16 | 3960 | 3960 | 264 | no new distresses
2021-07-26 | 4422 | 4422 | 462 | no new distresses
2021-07-27 | 5016 | 5016 | 594 | Rutting | 13 | 240 |  | 285 | 21.5 | 7.5 | 630 | High severity rutting on LFC-5S
2021-07-28 | 5544 | 5544 | 528 | Rutting | 12 | 240 |  | 285 | -22 | -8.5 | 607.5 | High severity rutting on LFC-5N
2021-08-02 | 5742 | 5742 | 198 | Rutting | 10 | 0 |  | 45 | 8.5 | 23 | 652.5 | Medium severity rutting on LFS-1S
2021-08-02 | 5742 | 5742 | 198 | Rutting | 13 | 240 |  | 285 | 21.5 | 7 | 652.5 | High severity rutting on LFC-5S
2021-08-03 | 5940 | 5940 | 198 | Rutting | 4 | 60 |  | 105 | -21.5 | -7 | 652.5 | Medium severity rutting on LFS-2N
2021-08-04 | 6138 | 6138 | 198 | Rutting | 12 | 240 |  | 285 | -22 | -8 | 630 | High severity rutting on LFC-5N
2021-08-04 | 6138 | 6138 | 198 | Rutting | 13 | 240 |  | 285 | 21.5 | 7 | 652.5 | High severity rutting on LFC-5S
2021-08-09 | 6336 | 6336 | 198 | no new distresses
2021-08-10 | 6534 | 6534 | 198 | no new distresses
2021-08-11 | 6666 | 6666 | 132 | no new distresses
2021-08-17 | 6864 | 6864 | 198 | no new distresses
2021-08-18 | 7062 | 7062 | 198 | no new distresses
2021-08-24 | 7128 | 7128 | 66 | no new distresses
2021-08-25 | 7326 | 7326 | 198 | no new distresses
2021-08-26 | 7524 | 7524 | 198 | no new distresses
2021-08-27 | 7722 | 7722 | 198 | no new distresses
2021-08-30 | 7920 | 7920 | 198 | Rutting | 10 | 0 |  | 45 | 8.5 | 23 | 652.5 | Now High severity rutting on LFS-1S
2021-08-31 | 8118 | 8118 | 198 | no new distresses
2021-09-01 | 8316 | 8316 | 198 | Rutting | 10 | 0 |  | 45 | 8 | 23 | 675 | High severity rutting on LFS-1S
2021-09-01 | 8316 | 8316 | 198 | Rutting | 9 | 0 |  | 45 | -22.5 | -7 | 697.5 | Medium severity rutting on LFS-1N
2021-09-01 | 8316 | 8316 | 198 | Rutting | 12 | 240 |  | 285 | -22 | -8.5 | 607.5 | High severity rutting on LFC-5N
2021-09-07 | 8514 | 8514 | 198 | Rutting | 9 | 0 |  | 45 | -23 | -7 | 720 | Medium severity rutting on LFS-1N
2021-09-07 | 8514 | 8514 | 198 | Rutting | 4 | 60 |  | 105 | -21.5 | -7 | 652.5 | Now High severity rutting on LFS-2N
2021-09-08 | 8712 | 8712 | 198 | Rutting | 9 | 0 |  | 45 | -23 | -7 | 720 | Now High & Medium severity rutting on LFS-1N
2021-09-09 | 8910 | 8910 | 198 | no new distresses
2021-09-10 | 9108 | 9108 | 198 | no new distresses
2021-09-13 | 9306 | 9306 | 198 | no new distresses
2021-09-14 | 9504 | 9504 | 198 | Rutting | 11 | 60 |  | 105 | 8.5 | 23 | 652.5 | Now High severity rutting on LFS-2S
2021-09-15 | 9702 | 9702 | 198 | no new distresses
2021-09-20 | 9900 | 9900 | 198 | Rutting | 11 | 60 |  | 105 | 8 | 23 | 675 | Now High severity rutting on LFS-2S
2021-09-21 | 10098 | 10098 | 198 | Rutting | 12 | 240 |  | 285 | -22 | -8 | 630 | High severity rutting on LFC-5N
2021-09-22 | 10296 | 10296 | 198 | Rutting | 13 | 240 |  | 285 | 22 | 7.5 | 652.5 | High severity rutting on LFC-5S
2021-09-23 | 10494 | 10494 | 198 | Rutting | 5 | 120 |  | 165 | -23 | -7.5 | 697.5 | High severity rutting on LFC-3N
2021-09-24 | 10692 | 10692 | 198 | no new distresses
2021-09-27 | 10890 | 10890 | 198 | no new distresses
2021-09-28 | 11088 | 11088 | 198 | no new distresses
2021-09-29 | 11286 | 11286 | 198 | no new distresses
2021-10-05 | 11484 | 11484 | 198 | Rutting | 7 | 120 |  | 165 | 7 | 23 | 720 | High severity rutting on LFC-3S
2021-10-05 | 11484 | 11484 | 198 | Rutting | 13 | 240 |  | 285 | 7.5 | 21.5 | 630 | High severity rutting on LFC-5S
2021-10-06 | 11682 | 11682 | 198 | Rutting | 8 | 0 |  | 45 | 7 | 23 | 720 | High severity rutting on LFC-4S
2021-10-06 | 11682 | 11682 | 198 | Rutting | 10 | 180 |  | 225 | 7 | 23 | 720 | High severity rutting on LFS-1S
2021-10-07 | 11880 | 11880 | 198 | Rutting | 13 | 240 |  | 285 | 7.5 | 22 | 652.5 | High severity rutting on LFC-5S
2021-10-08 | 12078 | 12078 | 198 | no new distresses
2021-10-12 | 12210 | 12210 | 132 | no new distresses | [7 empty] | Longitudinal crack in LFS-4N was not observed so removed from distress map.
2021-10-13 | 12408 | 12408 | 198 | no new distresses
2021-10-14 | 12606 | 12606 | 198 | no new distresses