## HWD Form - LFS1N
ASTM D4694 - Heavy Weight Deflectometer (HWD)
Project: TO5 CC9 |  |  | Plate Radius (in): 5.91
Date: |  |  | Number of Sensors: 8
Technician: Henry Fermin |  |  | Radial Offset of Sensors (in): 0, -12, 12, 24, 36, 48, 60, 72
Layer Material: P-401 |  |  | Ground Temperature (°F): 74 - 77
Test Item: LFS1N |  |  | Ambient Temperature (°F): 70 - 76
Test Results
Location | Drop | Load, lbf | D0, mils | D1, mils | D2, mils | D3, mils | D4, mils | D5, mils | D6, mils | D7, mils
|  |  | 0 | -12 | 12 | 24 | 36 | 48 | 60 | 72
LFS1N (Sta. 0+15; Offset -5') | 1 | 36360 | 22.09 | 17.84 | 18.05 | 14.1 | 10.93 | 8.56 | 6.71 | 5.45
| 2 | 12984 | 7.49 | 5.97 | 6.02 | 4.76 | 3.73 | 3 | 2.42 | 2.01
| 3 | 13062 | 7.36 | 5.89 | 5.94 | 4.72 | 3.72 | 2.99 | 2.39 | 2.02
| 4 | 13098 | 7.35 | 5.88 | 5.95 | 4.72 | 3.73 | 3 | 2.39 | 2.03
| 5 | 13108 | 7.33 | 5.88 | 5.94 | 4.71 | 3.7 | 2.99 | 2.39 | 2
| 6 | 25334 | 14.22 | 11.36 | 11.59 | 9.09 | 7.12 | 5.7 | 4.56 | 3.8
| 7 | 25223 | 14.19 | 11.37 | 11.55 | 9.09 | 7.13 | 5.71 | 4.57 | 3.79
| 8 | 25231 | 14.15 | 11.35 | 11.53 | 9.07 | 7.11 | 5.72 | 4.56 | 3.8
| 9 | 25189 | 14.09 | 11.29 | 11.48 | 9.04 | 7.1 | 5.7 | 4.56 | 3.79
| 10 | 36802 | 20.53 | 16.53 | 16.81 | 13.17 | 10.32 | 8.24 | 6.57 | 5.42
| 11 | 36704 | 20.3 | 16.3 | 16.62 | 13.05 | 10.27 | 8.21 | 6.56 | 5.41
| 12 | 36692 | 20.31 | 16.29 | 16.66 | 13.07 | 10.25 | 8.22 | 6.58 | 5.42
| 13 | 36492 | 20.21 | 16.23 | 16.57 | 13.02 | 10.23 | 8.19 | 6.55 | 5.41
LFS1N (Sta. 0+15; Offset -15') | 1 | 36019 | 28.16 | 23.18 | 23.61 | 18.4 | 14.12 | 10.77 | 8.08 | 6.42
| 2 | 12964 | 9.58 | 7.82 | 7.9 | 6.22 | 4.85 | 3.76 | 2.91 | 2.37
| 3 | 13047 | 9.39 | 7.66 | 7.77 | 6.11 | 4.79 | 3.73 | 2.88 | 2.36
| 4 | 13047 | 9.29 | 7.59 | 7.71 | 6.06 | 4.74 | 3.7 | 2.85 | 2.33
| 5 | 13087 | 9.28 | 7.58 | 7.71 | 6.06 | 4.74 | 3.7 | 2.85 | 2.34
| 6 | 25340 | 18.24 | 14.97 | 15.27 | 11.95 | 9.27 | 7.18 | 5.5 | 4.49
| 7 | 25240 | 18.12 | 14.89 | 15.14 | 11.89 | 9.26 | 7.16 | 5.5 | 4.47
| 8 | 25259 | 18.08 | 14.89 | 15.09 | 11.87 | 9.26 | 7.18 | 5.51 | 4.5
| 9 | 25347 | 18.11 | 14.91 | 15.14 | 11.9 | 9.28 | 7.2 | 5.53 | 4.51
| 10 | 36443 | 26.04 | 21.51 | 21.88 | 17.25 | 13.4 | 10.36 | 7.93 | 6.43
| 11 | 36258 | 26.05 | 21.49 | 21.92 | 17.27 | 13.43 | 10.42 | 8 | 6.47
| 12 | 36321 | 25.94 | 21.45 | 21.84 | 17.2 | 13.38 | 10.39 | 7.96 | 6.46
| 13 | 36471 | 25.94 | 21.46 | 21.86 | 17.21 | 13.41 | 10.42 | 7.99 | 6.49
LFS1N (Sta. 0+15; Offset -25') | 1 | 36309 | 22.72 | 18.19 | 18.57 | 14.66 | 11.52 | 9 | 7.07 | 5.74
| 2 | 13061 | 7.6 | 5.97 | 6.1 | 4.88 | 3.88 | 3.1 | 2.49 | 2.07
| 3 | 13112 | 7.42 | 5.82 | 5.98 | 4.79 | 3.8 | 3.05 | 2.47 | 2.06
| 4 | 13140 | 7.38 | 5.81 | 5.95 | 4.76 | 3.79 | 3.03 | 2.45 | 2.05
| 5 | 13192 | 7.39 | 5.81 | 5.99 | 4.79 | 3.8 | 3.06 | 2.47 | 2.06
| 6 | 25475 | 14.53 | 11.52 | 11.79 | 9.38 | 7.45 | 5.97 | 4.77 | 3.97
| 7 | 25534 | 14.46 | 11.47 | 11.76 | 9.36 | 7.45 | 5.98 | 4.78 | 3.99
| 8 | 25447 | 14.38 | 11.43 | 11.69 | 9.33 | 7.44 | 5.96 | 4.78 | 3.98
| 9 | 25480 | 14.39 | 11.44 | 11.72 | 9.34 | 7.46 | 5.98 | 4.8 | 3.99
| 10 | 36765 | 20.88 | 16.7 | 17.12 | 13.58 | 10.8 | 8.62 | 6.88 | 5.69
| 11 | 36664 | 20.69 | 16.55 | 16.96 | 13.49 | 10.76 | 8.59 | 6.89 | 5.7
| 12 | 36846 | 20.61 | 16.5 | 16.89 | 13.43 | 10.71 | 8.55 | 6.86 | 5.67
| 13 | 36737 | 20.58 | 16.47 | 16.92 | 13.44 | 10.73 | 8.6 | 6.88 | 5.7
Comments: Results are supposed to be reviewed by GDIT engineer.
Test Performed By: | Henry Fermin |  |  | Reviewed By:
Date: |  |  |  | Date:
Test Results
Location | Drop | Load, lbf | D0, mils | D1, mils | D2, mils | D3, mils | D4, mils | D5, mils | D6, mils | D7, mils
|  |  | 0 | -12 | 12 | 24 | 36 | 48 | 60 | 72
LFS1N (Sta. 0+30; Offset -5') | 1 | 35995 | 22.63 | 18.34 | 18.56 | 14.51 | 11.3 | 8.78 | 6.84 | 5.63
| 2 | 12916 | 7.58 | 6.06 | 6.11 | 4.86 | 3.83 | 3.08 | 2.47 | 2.09
| 3 | 13039 | 7.5 | 6 | 6.05 | 4.82 | 3.81 | 3.06 | 2.45 | 2.08
| 4 | 13045 | 7.43 | 5.96 | 6 | 4.78 | 3.79 | 3.04 | 2.44 | 2.07
| 5 | 13082 | 7.45 | 5.97 | 6.03 | 4.82 | 3.82 | 3.07 | 2.46 | 2.08
| 6 | 25237 | 14.51 | 11.66 | 11.86 | 9.32 | 7.34 | 5.85 | 4.66 | 3.9
| 7 | 25417 | 14.5 | 11.69 | 11.82 | 9.34 | 7.34 | 5.86 | 4.69 | 3.94
| 8 | 25407 | 14.46 | 11.65 | 11.79 | 9.33 | 7.36 | 5.88 | 4.7 | 3.93
| 9 | 25331 | 14.4 | 11.63 | 11.73 | 9.28 | 7.32 | 5.85 | 4.67 | 3.92
| 10 | 36671 | 21.01 | 16.97 | 17.29 | 13.56 | 10.67 | 8.49 | 6.73 | 5.6
| 11 | 36506 | 20.75 | 16.77 | 17.08 | 13.4 | 10.56 | 8.42 | 6.69 | 5.57
| 12 | 36693 | 20.76 | 16.79 | 17.05 | 13.41 | 10.57 | 8.44 | 6.71 | 5.59
| 13 | 36647 | 20.7 | 16.75 | 17.04 | 13.4 | 10.57 | 8.43 | 6.7 | 5.58
LFS1N (Sta. 0+30; Offset -15') | 1 | 36010 | 28.49 | 23.52 | 24.04 | 18.94 | 14.66 | 11.17 | 8.55 | 6.64
| 2 | 36166 | 27.25 | 22.42 | 23 | 18.14 | 14.13 | 10.91 | 8.44 | 6.66
| 3 | 12915 | 9.6 | 7.85 | 8 | 6.33 | 4.99 | 3.89 | 3.04 | 2.45
| 4 | 12966 | 9.5 | 7.82 | 7.97 | 6.32 | 4.96 | 3.89 | 3.03 | 2.46
| 5 | 12988 | 9.47 | 7.77 | 7.92 | 6.27 | 4.94 | 3.87 | 3.03 | 2.44
| 6 | 13044 | 9.45 | 7.78 | 7.94 | 6.29 | 4.95 | 3.89 | 3.04 | 2.45
| 7 | 25222 | 18.37 | 15.14 | 15.52 | 12.25 | 9.61 | 7.48 | 5.83 | 4.66
| 8 | 25275 | 18.43 | 15.19 | 15.54 | 12.32 | 9.67 | 7.54 | 5.88 | 4.7
| 9 | 25274 | 18.37 | 15.18 | 15.5 | 12.29 | 9.65 | 7.52 | 5.88 | 4.68
| 10 | 25267 | 18.32 | 15.14 | 15.46 | 12.29 | 9.64 | 7.51 | 5.86 | 4.66
| 11 | 36548 | 26.42 | 21.87 | 22.41 | 17.75 | 13.92 | 10.84 | 8.41 | 6.68
| 12 | 36491 | 26.43 | 21.89 | 22.46 | 17.79 | 14.01 | 10.89 | 8.46 | 6.72
| 13 | 36355 | 26.39 | 21.86 | 22.4 | 17.81 | 14 | 10.89 | 8.49 | 6.72
LFS1N (Sta. 0+30; Offset -25') | 1 | 36225 | 26.33 | 21.83 | 22.36 | 17.78 | 14.01 | 10.91 | 8.5 | 6.74
| 2 | 13062 | 8.07 | 6.45 | 6.51 | 5.13 | 4.03 | 3.23 | 2.59 | 2.15
| 3 | 13040 | 7.88 | 6.3 | 6.38 | 5.06 | 3.99 | 3.2 | 2.56 | 2.14
| 4 | 13134 | 7.88 | 6.32 | 6.39 | 5.06 | 4 | 3.22 | 2.59 | 2.15
| 5 | 13146 | 7.85 | 6.26 | 6.36 | 5.03 | 3.98 | 3.2 | 2.57 | 2.14
| 6 | 25337 | 15.5 | 12.44 | 12.67 | 9.94 | 7.83 | 6.26 | 4.97 | 4.13
| 7 | 25445 | 15.35 | 12.34 | 12.53 | 9.91 | 7.81 | 6.27 | 4.99 | 4.14
| 8 | 25472 | 15.31 | 12.32 | 12.55 | 9.9 | 7.8 | 6.26 | 4.98 | 4.14
| 9 | 25468 | 15.33 | 12.35 | 12.55 | 9.93 | 7.85 | 6.29 | 5.01 | 4.16
| 10 | 36735 | 22.36 | 18.11 | 18.35 | 14.47 | 11.41 | 9.11 | 7.21 | 5.94
| 11 | 36637 | 22.22 | 17.98 | 18.27 | 14.39 | 11.38 | 9.12 | 7.22 | 5.96
| 12 | 36724 | 22.13 | 17.93 | 18.19 | 14.34 | 11.33 | 9.1 | 7.22 | 5.97
| 13 | 36774 | 22.07 | 17.89 | 18.18 | 14.36 | 11.36 | 9.13 | 7.23 | 5.97
Comments: Results are supposed to be reviewed by GDIT engineer.
Test Performed By: | Henry Fermin |  |  | Reviewed By:
Date: |  |  |  | Date:

## HWD Form - LFS1S
ASTM D4694 - Heavy Weight Deflectometer (HWD)
Project: TO5 CC9 |  |  | Plate Radius (in): 5.91
Date: |  |  | Number of Sensors: 8
Technician: Henry Fermin |  |  | Radial Offset of Sensors (in): 0, -12, 12, 24, 36, 48, 60, 72
Layer Material: P-401 |  |  | Ground Temperature (°F): 78 - 80
Test Item: LFS1S |  |  | Ambient Temperature (°F): 78 - 80
Test Results
Location | Drop | Load, lbf | D0, mils | D1, mils | D2, mils | D3, mils | D4, mils | D5, mils | D6, mils | D7, mils
|  |  | 0 | -12 | 12 | 24 | 36 | 48 | 60 | 72
LFS1S (Sta. 0+15; Offset +5') | 1 | 36163 | 31.32 | 24.78 | 24.85 | 18.29 | 13.34 | 9.9 | 7.43 | 6
| 2 | 12979 | 9.73 | 7.53 | 7.56 | 5.63 | 4.23 | 3.28 | 2.56 | 2.16
| 3 | 13042 | 9.48 | 7.35 | 7.38 | 5.54 | 4.17 | 3.25 | 2.53 | 2.15
| 4 | 13008 | 9.46 | 7.35 | 7.38 | 5.54 | 4.18 | 3.28 | 2.57 | 2.18
| 5 | 13047 | 9.4 | 7.3 | 7.37 | 5.52 | 4.17 | 3.26 | 2.54 | 2.16
| 6 | 25126 | 18.73 | 14.56 | 14.8 | 10.94 | 8.15 | 6.3 | 4.89 | 4.07
| 7 | 25304 | 18.5 | 14.43 | 14.63 | 10.86 | 8.13 | 6.27 | 4.88 | 4.06
| 8 | 25278 | 18.48 | 14.42 | 14.65 | 10.9 | 8.15 | 6.31 | 4.9 | 4.08
| 9 | 25246 | 18.34 | 14.32 | 14.54 | 10.83 | 8.1 | 6.27 | 4.88 | 4.07
| 10 | 36634 | 27.28 | 21.49 | 21.79 | 16.19 | 12.07 | 9.24 | 7.13 | 5.89
| 11 | 36598 | 26.94 | 21.14 | 21.48 | 15.99 | 12 | 9.19 | 7.11 | 5.89
| 12 | 36383 | 26.75 | 21.03 | 21.3 | 15.88 | 11.92 | 9.14 | 7.08 | 5.87
| 13 | 36330 | 26.72 | 20.99 | 21.33 | 15.92 | 11.96 | 9.18 | 7.12 | 5.89
LFS1S (Sta. 0+15; Offset +15') | 1 | 36096 | 36.7 | 28.99 | 29.08 | 21.12 | 15.01 | 10.55 | 7.65 | 5.96
| 2 | 12923 | 11.68 | 9.11 | 9.08 | 6.65 | 4.84 | 3.51 | 2.66 | 2.17
| 3 | 13023 | 11.36 | 8.87 | 8.85 | 6.53 | 4.75 | 3.47 | 2.62 | 2.16
| 4 | 12974 | 11.25 | 8.79 | 8.82 | 6.51 | 4.75 | 3.47 | 2.62 | 2.17
| 5 | 12961 | 11.21 | 8.81 | 8.8 | 6.5 | 4.74 | 3.47 | 2.63 | 2.17
| 6 | 24986 | 22.62 | 17.79 | 17.9 | 13.1 | 9.49 | 6.86 | 5.15 | 4.17
| 7 | 25133 | 22.49 | 17.71 | 17.8 | 13.09 | 9.52 | 6.91 | 5.19 | 4.21
| 8 | 25186 | 22.35 | 17.57 | 17.75 | 13.07 | 9.51 | 6.91 | 5.2 | 4.21
| 9 | 25226 | 22.37 | 17.68 | 17.77 | 13.1 | 9.54 | 6.93 | 5.24 | 4.23
| 10 | 36256 | 32.79 | 26.06 | 26.27 | 19.4 | 14.09 | 10.19 | 7.62 | 6.11
| 11 | 36182 | 32.69 | 25.97 | 26.2 | 19.35 | 14.08 | 10.23 | 7.65 | 6.14
| 12 | 36244 | 32.56 | 25.91 | 26.13 | 19.3 | 14.03 | 10.2 | 7.66 | 6.14
| 13 | 36702 | 32.5 | 25.86 | 26.17 | 19.33 | 14.06 | 10.23 | 7.67 | 6.15
LFS1S (Sta. 0+15; Offset +25') | 1 | 36053 | 29.54 | 22.85 | 23.07 | 16.93 | 12.44 | 9.23 | 6.95 | 5.53
| 2 | 12989 | 9.46 | 7.19 | 7.25 | 5.38 | 4.03 | 3.13 | 2.44 | 2.03
| 3 | 13111 | 9.27 | 7.03 | 7.09 | 5.31 | 3.99 | 3.12 | 2.44 | 2.02
| 4 | 13159 | 9.19 | 6.99 | 7.07 | 5.28 | 4 | 3.11 | 2.44 | 2.02
| 5 | 13177 | 9.18 | 7.02 | 7.07 | 5.29 | 4.03 | 3.13 | 2.45 | 2.04
| 6 | 25355 | 18.14 | 13.86 | 14.08 | 10.45 | 7.84 | 6.04 | 4.68 | 3.84
| 7 | 25284 | 17.97 | 13.8 | 13.88 | 10.36 | 7.8 | 5.99 | 4.65 | 3.81
| 8 | 25393 | 17.98 | 13.75 | 13.96 | 10.41 | 7.84 | 6.05 | 4.71 | 3.87
| 9 | 25284 | 17.91 | 13.74 | 13.89 | 10.38 | 7.84 | 6.04 | 4.7 | 3.85
| 10 | 36837 | 26.33 | 20.31 | 20.64 | 15.31 | 11.52 | 8.8 | 6.8 | 5.53
| 11 | 36774 | 26.09 | 20.12 | 20.43 | 15.18 | 11.44 | 8.77 | 6.81 | 5.52
| 12 | 36654 | 25.96 | 20.04 | 20.35 | 15.14 | 11.46 | 8.77 | 6.8 | 5.54
| 13 | 36523 | 25.78 | 19.89 | 20.21 | 15.03 | 11.39 | 8.73 | 6.77 | 5.53
Comments: Results are supposed to be reviewed by GDIT engineer.
Test Performed By: | Henry Fermin |  |  | Reviewed By:
Date: |  |  |  | Date:
Test Results
Location | Drop | Load, lbf | D0, mils | D1, mils | D2, mils | D3, mils | D4, mils | D5, mils | D6, mils | D7, mils
|  |  | 0 | -12 | 12 | 24 | 36 | 48 | 60 | 72
LFS1S (Sta. 0+30; Offset +5') | 1 | 36316 | 27.5 | 21.42 | 21.81 | 16.26 | 12.11 | 9.13 | 7.07 | 5.75
| 2 | 12952 | 9.34 | 7.22 | 7.34 | 5.53 | 4.15 | 3.2 | 2.53 | 2.09
| 3 | 13079 | 9.2 | 7.12 | 7.25 | 5.49 | 4.13 | 3.19 | 2.53 | 2.11
| 4 | 13111 | 9.15 | 7.11 | 7.23 | 5.47 | 4.12 | 3.2 | 2.53 | 2.1
| 5 | 13078 | 9.13 | 7.1 | 7.23 | 5.47 | 4.12 | 3.2 | 2.52 | 2.1
| 6 | 25413 | 17.94 | 13.95 | 14.25 | 10.68 | 8.01 | 6.17 | 4.83 | 3.98
| 7 | 25257 | 17.87 | 13.93 | 14.13 | 10.68 | 8.04 | 6.19 | 4.85 | 4.01
| 8 | 25328 | 17.9 | 13.96 | 14.2 | 10.69 | 8.06 | 6.2 | 4.86 | 4.02
| 9 | 25304 | 17.85 | 13.9 | 14.21 | 10.7 | 8.05 | 6.19 | 4.86 | 4.02
| 10 | 36705 | 26.15 | 20.53 | 20.94 | 15.73 | 11.86 | 9 | 7.04 | 5.76
| 11 | 36605 | 26.02 | 20.38 | 20.82 | 15.65 | 11.85 | 9.02 | 7.06 | 5.78
| 12 | 36650 | 25.98 | 20.35 | 20.83 | 15.63 | 11.84 | 9.02 | 7.07 | 5.81
| 13 | 36550 | 25.94 | 20.31 | 20.76 | 15.61 | 11.84 | 9.04 | 7.1 | 5.82
LFS1S (Sta. 0+30; Offset +15') | 1 | 35631 | 36.3 | 28.92 | 29.32 | 21.56 | 15.32 | 10.97 | 7.85 | 6.02
| 2 | 12937 | 11.53 | 9.05 | 9.16 | 6.78 | 4.92 | 3.62 | 2.66 | 2.14
| 3 | 12866 | 11.27 | 8.84 | 8.95 | 6.66 | 4.86 | 3.56 | 2.65 | 2.14
| 4 | 12883 | 11.17 | 8.81 | 8.9 | 6.65 | 4.84 | 3.58 | 2.65 | 2.14
| 5 | 12956 | 11.11 | 8.77 | 8.83 | 6.61 | 4.82 | 3.55 | 2.64 | 2.14
| 6 | 24928 | 22.46 | 17.84 | 18.07 | 13.39 | 9.67 | 7.08 | 5.21 | 4.16
| 7 | 25076 | 22.28 | 17.76 | 17.93 | 13.35 | 9.68 | 7.1 | 5.25 | 4.19
| 8 | 25122 | 22.24 | 17.68 | 17.95 | 13.34 | 9.68 | 7.12 | 5.28 | 4.2
| 9 | 25024 | 22.12 | 17.65 | 17.85 | 13.29 | 9.64 | 7.09 | 5.24 | 4.19
| 10 | 36251 | 32.52 | 26.05 | 26.48 | 19.73 | 14.31 | 10.5 | 7.71 | 6.08
| 11 | 36086 | 32.38 | 25.99 | 26.38 | 19.67 | 14.29 | 10.5 | 7.73 | 6.1
| 12 | 36199 | 32.35 | 26.02 | 26.35 | 19.7 | 14.32 | 10.52 | 7.75 | 6.14
| 13 | 36153 | 32.23 | 25.96 | 26.34 | 19.71 | 14.34 | 10.55 | 7.77 | 6.15
LFS1S (Sta. 0+30; Offset +25') | 1 | 36275 | 25.43 | 20 | 20.17 | 15.19 | 11.4 | 8.7 | 6.71 | 5.46
| 2 | 12989 | 8.84 | 6.89 | 6.92 | 5.3 | 3.99 | 3.11 | 2.43 | 2.02
| 3 | 13195 | 8.75 | 6.83 | 6.88 | 5.25 | 3.97 | 3.1 | 2.41 | 2.01
| 4 | 13225 | 8.73 | 6.82 | 6.89 | 5.25 | 3.98 | 3.09 | 2.41 | 2
| 5 | 13188 | 8.71 | 6.82 | 6.87 | 5.26 | 3.98 | 3.1 | 2.42 | 2.02
| 6 | 25369 | 17.07 | 13.41 | 13.59 | 10.28 | 7.75 | 6 | 4.67 | 3.83
| 7 | 25400 | 16.98 | 13.35 | 13.5 | 10.25 | 7.74 | 6 | 4.67 | 3.84
| 8 | 25552 | 17.06 | 13.44 | 13.57 | 10.28 | 7.77 | 6.02 | 4.67 | 3.86
| 9 | 25441 | 17.08 | 13.44 | 13.58 | 10.33 | 7.79 | 6.05 | 4.7 | 3.88
| 10 | 37041 | 24.99 | 19.73 | 19.97 | 15.06 | 11.38 | 8.73 | 6.78 | 5.55
| 11 | 36793 | 24.83 | 19.57 | 19.86 | 14.99 | 11.36 | 8.72 | 6.76 | 5.53
| 12 | 36718 | 24.8 | 19.62 | 19.82 | 15 | 11.37 | 8.73 | 6.78 | 5.55
| 13 | 36636 | 24.61 | 19.44 | 19.7 | 14.92 | 11.34 | 8.7 | 6.75 | 5.52
Comments: Results are supposed to be reviewed by GDIT engineer.
Test Performed By: | Henry Fermin |  |  | Reviewed By:
Date: |  |  |  | Date:

## HWD Form - LFS2N
ASTM D4694 - Heavy Weight Deflectometer (HWD)
Project: TO5 CC9 |  |  | Plate Radius (in): 5.91
Date: |  |  | Number of Sensors: 8
Technician: Henry Fermin |  |  | Radial Offset of Sensors (in): 0, -12, 12, 24, 36, 48, 60, 72
Layer Material: P-401 |  |  | Ground Temperature (°F): 74 - 77
Test Item: LFS2N |  |  | Ambient Temperature (°F): 70 - 76
Test Results
Location | Drop | Load, lbf | D0, mils | D1, mils | D2, mils | D3, mils | D4, mils | D5, mils | D6, mils | D7, mils
|  |  | 0 | -12 | 12 | 24 | 36 | 48 | 60 | 72
LFS2N (Sta. 0+75; Offset -5') | 1 | 36558 | 23.04 | 18.16 | 18.46 | 14.25 | 10.97 | 8.58 | 6.75 | 5.51
| 2 | 13016 | 7.73 | 6.05 | 6.13 | 4.76 | 3.72 | 2.99 | 2.4 | 2.03
| 3 | 13032 | 7.62 | 5.95 | 5.99 | 4.69 | 3.68 | 2.97 | 2.39 | 2.03
| 4 | 13054 | 7.6 | 5.95 | 6 | 4.7 | 3.69 | 2.98 | 2.39 | 2.04
| 5 | 13076 | 7.52 | 5.88 | 5.92 | 4.65 | 3.65 | 2.93 | 2.36 | 2
| 6 | 25326 | 14.63 | 11.45 | 11.7 | 9.06 | 7.06 | 5.67 | 4.53 | 3.8
| 7 | 25155 | 14.59 | 11.42 | 11.69 | 9.04 | 7.06 | 5.69 | 4.55 | 3.81
| 8 | 25372 | 14.57 | 11.44 | 11.67 | 9.02 | 7.06 | 5.66 | 4.54 | 3.81
| 9 | 25239 | 14.52 | 11.4 | 11.59 | 9 | 7.04 | 5.67 | 4.54 | 3.8
| 10 | 36717 | 21.17 | 16.66 | 17.02 | 13.16 | 10.25 | 8.2 | 6.54 | 5.44
| 11 | 36662 | 20.95 | 16.49 | 16.87 | 13.06 | 10.2 | 8.17 | 6.53 | 5.44
| 12 | 36737 | 20.89 | 16.46 | 16.85 | 13.04 | 10.2 | 8.18 | 6.54 | 5.45
| 13 | 36544 | 20.83 | 16.42 | 16.79 | 13.03 | 10.19 | 8.18 | 6.55 | 5.44
LFS2N (Sta. 0+75; Offset -15') | 1 | 35977 | 28.16 | 23.03 | 23.53 | 18.43 | 14.28 | 10.91 | 8.28 | 6.49
| 2 | 12961 | 9.4 | 7.6 | 7.76 | 6.1 | 4.79 | 3.73 | 2.89 | 2.35
| 3 | 13023 | 9.15 | 7.41 | 7.57 | 5.94 | 4.65 | 3.63 | 2.82 | 2.31
| 4 | 13094 | 9.16 | 7.45 | 7.56 | 5.97 | 4.67 | 3.68 | 2.86 | 2.34
| 5 | 13102 | 9.16 | 7.45 | 7.57 | 5.97 | 4.67 | 3.68 | 2.86 | 2.33
| 6 | 25271 | 18.03 | 14.7 | 15.11 | 11.83 | 9.22 | 7.2 | 5.56 | 4.49
| 7 | 25278 | 17.94 | 14.65 | 14.97 | 11.8 | 9.26 | 7.21 | 5.58 | 4.51
| 8 | 25321 | 17.88 | 14.63 | 14.92 | 11.79 | 9.25 | 7.21 | 5.58 | 4.52
| 9 | 25299 | 17.84 | 14.61 | 14.9 | 11.76 | 9.24 | 7.22 | 5.59 | 4.53
| 10 | 36580 | 25.75 | 21.14 | 21.58 | 17.08 | 13.41 | 10.43 | 8.06 | 6.48
| 11 | 36528 | 25.69 | 21.1 | 21.56 | 17.06 | 13.43 | 10.47 | 8.11 | 6.53
| 12 | 36263 | 25.6 | 21.04 | 21.46 | 17.04 | 13.38 | 10.45 | 8.11 | 6.52
| 13 | 36291 | 25.55 | 21.02 | 21.43 | 17 | 13.37 | 10.43 | 8.1 | 6.51
LFS2N (Sta. 0+75; Offset -25') | 1 | 36335 | 20.82 | 16.66 | 16.94 | 13.51 | 10.73 | 8.63 | 6.9 | 5.66
| 2 | 13081 | 7.5 | 5.97 | 6.08 | 4.89 | 3.88 | 3.12 | 2.51 | 2.08
| 3 | 13112 | 7.44 | 5.89 | 6.01 | 4.85 | 3.83 | 3.1 | 2.49 | 2.08
| 4 | 13116 | 7.42 | 5.89 | 6.02 | 4.84 | 3.82 | 3.09 | 2.49 | 2.06
| 5 | 13133 | 7.44 | 5.92 | 6.04 | 4.87 | 3.86 | 3.13 | 2.51 | 2.08
| 6 | 25440 | 14.36 | 11.5 | 11.69 | 9.38 | 7.45 | 6.03 | 4.85 | 4
| 7 | 25575 | 14.4 | 11.56 | 11.74 | 9.41 | 7.48 | 6.08 | 4.87 | 4.02
| 8 | 25529 | 14.36 | 11.53 | 11.74 | 9.4 | 7.47 | 6.05 | 4.86 | 4.01
| 9 | 25559 | 14.38 | 11.56 | 11.75 | 9.46 | 7.52 | 6.09 | 4.89 | 4.04
| 10 | 36873 | 20.64 | 16.64 | 16.94 | 13.52 | 10.78 | 8.7 | 7 | 5.73
| 11 | 36801 | 20.55 | 16.55 | 16.89 | 13.48 | 10.74 | 8.69 | 6.99 | 5.73
| 12 | 36786 | 20.49 | 16.54 | 16.87 | 13.46 | 10.75 | 8.67 | 6.99 | 5.73
| 13 | 36720 | 20.52 | 16.55 | 16.89 | 13.49 | 10.77 | 8.7 | 6.99 | 5.74
Comments: Results are supposed to be reviewed by GDIT engineer.
Test Performed By: | Henry Fermin |  |  | Reviewed By:
Date: |  |  |  | Date:
Test Results
Location | Drop | Load, lbf | D0, mils | D1, mils | D2, mils | D3, mils | D4, mils | D5, mils | D6, mils | D7, mils
|  |  | 0 | -12 | 12 | 24 | 36 | 48 | 60 | 72
LFS2N (Sta. 0+90; Offset -5') | 1 | 36457 | 21.56 | 17.45 | 17.58 | 13.84 | 10.88 | 8.57 | 6.77 | 5.59
| 2 | 12969 | 7.25 | 5.78 | 5.83 | 4.66 | 3.7 | 2.99 | 2.42 | 2.05
| 3 | 13044 | 7.13 | 5.7 | 5.73 | 4.59 | 3.67 | 2.97 | 2.4 | 2.04
| 4 | 13068 | 7.05 | 5.64 | 5.68 | 4.55 | 3.63 | 2.95 | 2.38 | 2.03
| 5 | 13132 | 7.04 | 5.66 | 5.68 | 4.55 | 3.63 | 2.95 | 2.38 | 2.03
| 6 | 25293 | 13.8 | 11.05 | 11.22 | 8.9 | 7.07 | 5.7 | 4.59 | 3.86
| 7 | 25306 | 13.73 | 10.99 | 11.15 | 8.85 | 7.06 | 5.7 | 4.59 | 3.86
| 8 | 25457 | 13.8 | 11.04 | 11.15 | 8.9 | 7.08 | 5.71 | 4.6 | 3.88
| 9 | 25286 | 13.75 | 11.02 | 11.16 | 8.89 | 7.09 | 5.72 | 4.61 | 3.87
| 10 | 36672 | 19.97 | 16.1 | 16.3 | 12.92 | 10.3 | 8.26 | 6.64 | 5.56
| 11 | 36572 | 19.81 | 15.94 | 16.17 | 12.81 | 10.23 | 8.23 | 6.62 | 5.55
| 12 | 36655 | 19.7 | 15.85 | 16.1 | 12.77 | 10.19 | 8.21 | 6.61 | 5.54
| 13 | 36787 | 19.68 | 15.86 | 16.07 | 12.76 | 10.2 | 8.21 | 6.61 | 5.55
LFS2N (Sta. 0+90; Offset -15') | 1 | 36085 | 26.84 | 22.11 | 22.32 | 17.75 | 13.92 | 10.73 | 8.18 | 6.47
| 2 | 12940 | 9 | 7.32 | 7.37 | 5.91 | 4.67 | 3.66 | 2.84 | 2.34
| 3 | 13060 | 8.86 | 7.24 | 7.29 | 5.86 | 4.62 | 3.64 | 2.85 | 2.34
| 4 | 13067 | 8.82 | 7.21 | 7.27 | 5.82 | 4.61 | 3.63 | 2.84 | 2.34
| 5 | 13102 | 8.79 | 7.2 | 7.27 | 5.82 | 4.59 | 3.63 | 2.83 | 2.33
| 6 | 25361 | 17.27 | 14.17 | 14.4 | 11.46 | 9.03 | 7.1 | 5.52 | 4.49
| 7 | 25354 | 17.21 | 14.17 | 14.33 | 11.42 | 9.01 | 7.1 | 5.52 | 4.49
| 8 | 25322 | 17.19 | 14.17 | 14.33 | 11.44 | 9.02 | 7.12 | 5.54 | 4.52
| 9 | 25495 | 17.26 | 14.23 | 14.36 | 11.48 | 9.08 | 7.14 | 5.57 | 4.55
| 10 | 36819 | 24.84 | 20.56 | 20.8 | 16.64 | 13.18 | 10.36 | 8.05 | 6.5
| 11 | 36492 | 24.69 | 20.47 | 20.74 | 16.62 | 13.2 | 10.37 | 8.08 | 6.53
| 12 | 36745 | 24.79 | 20.55 | 20.78 | 16.66 | 13.2 | 10.39 | 8.1 | 6.54
| 13 | 36390 | 24.64 | 20.39 | 20.7 | 16.59 | 13.19 | 10.38 | 8.09 | 6.53
LFS2N (Sta. 0+90; Offset -25') | 1 | 36596 | 21.93 | 17.86 | 18.04 | 14.38 | 11.33 | 8.98 | 7.08 | 5.72
| 2 | 13033 | 7.29 | 5.8 | 5.88 | 4.74 | 3.79 | 3.05 | 2.47 | 2.06
| 3 | 13061 | 7.19 | 5.75 | 5.84 | 4.72 | 3.76 | 3.04 | 2.47 | 2.06
| 4 | 13156 | 7.14 | 5.72 | 5.81 | 4.7 | 3.76 | 3.04 | 2.47 | 2.05
| 5 | 13221 | 7.11 | 5.71 | 5.8 | 4.69 | 3.75 | 3.03 | 2.46 | 2.05
| 6 | 25591 | 14.08 | 11.33 | 11.52 | 9.25 | 7.38 | 5.97 | 4.8 | 3.96
| 7 | 25535 | 13.89 | 11.19 | 11.38 | 9.14 | 7.28 | 5.9 | 4.74 | 3.93
| 8 | 25621 | 13.92 | 11.21 | 11.41 | 9.18 | 7.32 | 5.95 | 4.8 | 3.96
| 9 | 25712 | 13.91 | 11.22 | 11.4 | 9.19 | 7.32 | 5.94 | 4.79 | 3.96
| 10 | 36822 | 20.2 | 16.4 | 16.66 | 13.36 | 10.66 | 8.61 | 6.91 | 5.67
| 11 | 36766 | 19.96 | 16.18 | 16.45 | 13.22 | 10.59 | 8.56 | 6.87 | 5.66
| 12 | 36667 | 19.96 | 16.22 | 16.49 | 13.22 | 10.6 | 8.58 | 6.89 | 5.68
| 13 | 38278 | 19.9 | 16.17 | 16.44 | 13.21 | 10.59 | 8.56 | 6.89 | 5.68
Comments: Results are supposed to be reviewed by GDIT engineer.
Test Performed By: | Henry Fermin |  |  | Reviewed By:
Date: |  |  |  | Date:

## HWD Form - LFS2S
ASTM D4694 - Heavy Weight Deflectometer (HWD)
Project: TO5 CC9 |  |  | Plate Radius (in): 5.91
Date: |  |  | Number of Sensors: 8
Technician: Henry Fermin |  |  | Radial Offset of Sensors (in): 0, -12, 12, 24, 36, 48, 60, 72
Layer Material: P-401 |  |  | Ground Temperature (°F): 78 - 80
Test Item: LFS2S |  |  | Ambient Temperature (°F): 78 - 80
Test Results
Location | Drop | Load, lbf | D0, mils | D1, mils | D2, mils | D3, mils | D4, mils | D5, mils | D6, mils | D7, mils
|  |  | 0 | -12 | 12 | 24 | 36 | 48 | 60 | 72
LFS2S (Sta. 0+75; Offset +5') | 1 | 36156 | 30.71 | 24.01 | 24.33 | 17.91 | 13.09 | 9.8 | 7.49 | 5.93
| 2 | 12949 | 9.59 | 7.33 | 7.46 | 5.55 | 4.19 | 3.26 | 2.57 | 2.14
| 3 | 12914 | 9.4 | 7.21 | 7.31 | 5.48 | 4.15 | 3.25 | 2.58 | 2.14
| 4 | 13051 | 9.31 | 7.17 | 7.27 | 5.46 | 4.14 | 3.24 | 2.56 | 2.13
| 5 | 13024 | 9.33 | 7.18 | 7.29 | 5.48 | 4.15 | 3.25 | 2.58 | 2.15
| 6 | 25288 | 18.51 | 14.31 | 14.61 | 10.84 | 8.12 | 6.3 | 4.96 | 4.07
| 7 | 25205 | 18.34 | 14.25 | 14.45 | 10.78 | 8.09 | 6.28 | 4.96 | 4.08
| 8 | 25307 | 18.26 | 14.21 | 14.44 | 10.78 | 8.1 | 6.28 | 4.97 | 4.08
| 9 | 25308 | 18.27 | 14.23 | 14.47 | 10.82 | 8.13 | 6.3 | 4.97 | 4.08
| 10 | 36721 | 26.94 | 21.1 | 21.45 | 15.98 | 11.97 | 9.21 | 7.2 | 5.88
| 11 | 36754 | 26.68 | 20.81 | 21.22 | 15.85 | 11.9 | 9.18 | 7.19 | 5.87
| 12 | 36730 | 26.6 | 20.79 | 21.2 | 15.81 | 11.91 | 9.18 | 7.19 | 5.89
| 13 | 36655 | 26.47 | 20.72 | 21.13 | 15.79 | 11.89 | 9.18 | 7.22 | 5.88
LFS2S (Sta. 0+75; Offset +15') | 1 | 36023 | 34.44 | 27.76 | 27.93 | 20.53 | 14.94 | 10.7 | 7.82 | 6.1
| 2 | 12945 | 11.16 | 8.88 | 8.88 | 6.57 | 4.88 | 3.61 | 2.75 | 2.23
| 3 | 12968 | 10.89 | 8.67 | 8.67 | 6.47 | 4.8 | 3.56 | 2.73 | 2.21
| 4 | 12976 | 10.82 | 8.62 | 8.65 | 6.44 | 4.78 | 3.57 | 2.73 | 2.22
| 5 | 13041 | 10.76 | 8.59 | 8.59 | 6.42 | 4.77 | 3.56 | 2.73 | 2.22
| 6 | 25140 | 21.44 | 17.18 | 17.35 | 12.86 | 9.52 | 7.06 | 5.36 | 4.3
| 7 | 25180 | 21.34 | 17.13 | 17.24 | 12.85 | 9.55 | 7.08 | 5.39 | 4.32
| 8 | 25238 | 21.27 | 17.11 | 17.24 | 12.86 | 9.59 | 7.13 | 5.41 | 4.35
| 9 | 25300 | 21.29 | 17.1 | 17.26 | 12.88 | 9.58 | 7.13 | 5.42 | 4.37
| 10 | 36504 | 30.86 | 24.96 | 25.2 | 18.8 | 14.04 | 10.39 | 7.84 | 6.28
| 11 | 36291 | 30.7 | 24.83 | 25.13 | 18.8 | 14.05 | 10.41 | 7.87 | 6.3
| 12 | 36157 | 30.51 | 24.71 | 24.96 | 18.72 | 13.98 | 10.42 | 7.88 | 6.3
| 13 | 36350 | 30.62 | 24.87 | 25.04 | 18.78 | 14.07 | 10.46 | 7.92 | 6.34
LFS2S (Sta. 0+75; Offset +25') | 1 | 36134 | 29.72 | 23.43 | 23.64 | 17.31 | 12.7 | 9.51 | 7.21 | 5.78
| 2 | 12883 | 9.51 | 7.38 | 7.45 | 5.51 | 4.12 | 3.2 | 2.5 | 2.07
| 3 | 12994 | 9.26 | 7.21 | 7.28 | 5.42 | 4.09 | 3.17 | 2.49 | 2.06
| 4 | 13025 | 9.28 | 7.21 | 7.28 | 5.43 | 4.09 | 3.18 | 2.51 | 2.07
| 5 | 13060 | 9.21 | 7.18 | 7.25 | 5.41 | 4.07 | 3.19 | 2.5 | 2.08
| 6 | 25449 | 18.34 | 14.34 | 14.55 | 10.75 | 8.07 | 6.2 | 4.84 | 3.99
| 7 | 25149 | 18.18 | 14.26 | 14.44 | 10.72 | 8.04 | 6.22 | 4.86 | 4.02
| 8 | 25259 | 18.14 | 14.21 | 14.41 | 10.73 | 8.06 | 6.23 | 4.87 | 4.03
| 9 | 25317 | 18.11 | 14.2 | 14.38 | 10.72 | 8.08 | 6.23 | 4.87 | 4.02
| 10 | 36677 | 26.61 | 20.98 | 21.25 | 15.8 | 11.86 | 9.07 | 7.05 | 5.79
| 11 | 36364 | 26.33 | 20.7 | 21.03 | 15.68 | 11.75 | 9.05 | 7.06 | 5.8
| 12 | 36443 | 26.19 | 20.64 | 20.94 | 15.6 | 11.73 | 9.03 | 7.05 | 5.8
| 13 | 36427 | 26.16 | 20.65 | 20.92 | 15.62 | 11.74 | 9.04 | 7.06 | 5.79
Comments: Results are supposed to be reviewed by GDIT engineer.
Test Performed By: | Henry Fermin |  |  | Reviewed By:
Date: |  |  |  | Date:
Test Results
Location | Drop | Load, lbf | D0, mils | D1, mils | D2, mils | D3, mils | D4, mils | D5, mils | D6, mils | D7, mils
|  |  | 0 | -12 | 12 | 24 | 36 | 48 | 60 | 72
LFS2S (Sta. 0+90; Offset +5') | 1 | 36168 | 28.9 | 22.98 | 23.18 | 17.36 | 12.81 | 9.63 | 7.34 | 5.86
| 2 | 13004 | 9.16 | 7.12 | 7.21 | 5.45 | 4.13 | 3.22 | 2.52 | 2.11
| 3 | 13092 | 8.93 | 6.98 | 7.03 | 5.35 | 4.08 | 3.17 | 2.5 | 2.08
| 4 | 13099 | 8.89 | 6.96 | 7.01 | 5.34 | 4.08 | 3.18 | 2.51 | 2.09
| 5 | 13087 | 8.86 | 6.95 | 7.01 | 5.34 | 4.07 | 3.18 | 2.51 | 2.1
| 6 | 25287 | 17.6 | 13.82 | 14.03 | 10.57 | 7.97 | 6.19 | 4.85 | 4
| 7 | 25318 | 17.43 | 13.73 | 13.88 | 10.52 | 7.95 | 6.17 | 4.85 | 4.01
| 8 | 25321 | 17.41 | 13.73 | 13.94 | 10.54 | 7.94 | 6.19 | 4.86 | 4.01
| 9 | 25302 | 17.32 | 13.68 | 13.86 | 10.5 | 7.94 | 6.18 | 4.84 | 4.01
| 10 | 36837 | 25.6 | 20.31 | 20.66 | 15.57 | 11.72 | 9.06 | 7.06 | 5.8
| 11 | 36655 | 25.34 | 20.06 | 20.4 | 15.42 | 11.65 | 9.01 | 7.06 | 5.8
| 12 | 36689 | 25.27 | 20.06 | 20.37 | 15.38 | 11.64 | 9.01 | 7.07 | 5.82
| 13 | 36834 | 25.11 | 19.94 | 20.26 | 15.35 | 11.62 | 9 | 7.05 | 5.8
LFS2S (Sta. 0+90; Offset +15') | 1 | 35874 | 32.83 | 26.7 | 27.07 | 20.28 | 14.8 | 10.85 | 7.99 | 6.25
| 2 | 12958 | 10.73 | 8.67 | 8.7 | 6.56 | 4.86 | 3.66 | 2.77 | 2.28
| 3 | 13022 | 10.46 | 8.43 | 8.5 | 6.43 | 4.74 | 3.61 | 2.74 | 2.27
| 4 | 13059 | 10.4 | 8.44 | 8.48 | 6.41 | 4.78 | 3.6 | 2.73 | 2.26
| 5 | 12988 | 10.35 | 8.37 | 8.43 | 6.39 | 4.75 | 3.6 | 2.72 | 2.27
| 6 | 25380 | 20.69 | 16.76 | 17.03 | 12.81 | 9.51 | 7.16 | 5.41 | 4.38
| 7 | 25088 | 20.51 | 16.67 | 16.87 | 12.78 | 9.5 | 7.17 | 5.44 | 4.42
| 8 | 25381 | 20.55 | 16.73 | 16.94 | 12.81 | 9.54 | 7.2 | 5.47 | 4.44
| 9 | 25227 | 20.43 | 16.67 | 16.86 | 12.77 | 9.53 | 7.19 | 5.46 | 4.45
| 10 | 36594 | 29.79 | 24.38 | 24.71 | 18.75 | 13.96 | 10.52 | 7.96 | 6.41
| 11 | 36625 | 29.6 | 24.27 | 24.57 | 18.69 | 13.93 | 10.5 | 7.95 | 6.39
| 12 | 36366 | 29.54 | 24.2 | 24.59 | 18.7 | 13.99 | 10.54 | 7.98 | 6.42
| 13 | 36672 | 29.59 | 24.26 | 24.62 | 18.76 | 14 | 10.56 | 8 | 6.41
LFS2S (Sta. 0+90; Offset +25') | 1 | 36064 | 28.15 | 22.29 | 22.42 | 16.69 | 12.34 | 9.25 | 7.05 | 5.67
| 2 | 12875 | 8.91 | 6.91 | 6.97 | 5.26 | 3.97 | 3.09 | 2.43 | 2.02
| 3 | 12939 | 8.76 | 6.81 | 6.85 | 5.2 | 3.96 | 3.09 | 2.44 | 2.03
| 4 | 13011 | 8.7 | 6.77 | 6.82 | 5.2 | 3.95 | 3.09 | 2.43 | 2.02
| 5 | 13070 | 8.67 | 6.74 | 6.83 | 5.19 | 3.95 | 3.09 | 2.44 | 2.03
| 6 | 25211 | 17.28 | 13.56 | 13.75 | 10.35 | 7.84 | 6.07 | 4.75 | 3.92
| 7 | 25264 | 17.25 | 13.57 | 13.7 | 10.36 | 7.88 | 6.11 | 4.8 | 3.96
| 8 | 25267 | 17.16 | 13.5 | 13.66 | 10.33 | 7.87 | 6.09 | 4.78 | 3.94
| 9 | 25352 | 17.2 | 13.55 | 13.71 | 10.38 | 7.89 | 6.12 | 4.81 | 3.97
| 10 | 36621 | 25.2 | 19.93 | 20.16 | 15.17 | 11.5 | 8.84 | 6.91 | 5.66
| 11 | 36349 | 24.89 | 19.66 | 19.94 | 15.02 | 11.4 | 8.79 | 6.87 | 5.65
| 12 | 36536 | 24.87 | 19.65 | 19.91 | 15 | 11.42 | 8.78 | 6.89 | 5.65
| 13 | 36482 | 24.83 | 19.66 | 19.94 | 15.02 | 11.44 | 8.82 | 6.92 | 5.68
Comments: Results are supposed to be reviewed by GDIT engineer.
Test Performed By: | Henry Fermin |  |  | Reviewed By:
Date: |  |  |  | Date:

## HWD Form - LFC3N
ASTM D4694 - Heavy Weight Deflectometer (HWD)
Project: TO5 CC9 |  |  | Plate Radius (in): 5.91
Date: |  |  | Number of Sensors: 8
Technician: Henry Fermin |  |  | Radial Offset of Sensors (in): 0, -12, 12, 24, 36, 48, 60, 72
Layer Material: P-401 |  |  | Ground Temperature (°F): 74 - 77
Test Item: LFC3N |  |  | Ambient Temperature (°F): 70 - 76
Test Results
Location | Drop | Load, lbf | D0, mils | D1, mils | D2, mils | D3, mils | D4, mils | D5, mils | D6, mils | D7, mils
|  |  | 0 | -12 | 12 | 24 | 36 | 48 | 60 | 72
LFC3N (Sta. 1+35; Offset -5') | 1 | 34506 | 62.39 | 46.59 | 47.04 | 30.68 | 19.94 | 13.23 | 9.46 | 7.3
| 2 | 12702 | 17.53 | 12.58 | 12.79 | 8.11 | 5.34 | 3.79 | 2.92 | 2.41
| 3 | 12834 | 16.57 | 11.96 | 12.14 | 7.81 | 5.19 | 3.73 | 2.87 | 2.39
| 4 | 12876 | 16.29 | 11.81 | 12 | 7.77 | 5.19 | 3.73 | 2.87 | 2.39
| 5 | 12846 | 16.09 | 11.72 | 11.9 | 7.72 | 5.14 | 3.72 | 2.86 | 2.38
| 6 | 24641 | 33.55 | 24.58 | 25.11 | 16.39 | 10.89 | 7.67 | 5.81 | 4.72
| 7 | 24739 | 32.97 | 24.28 | 24.67 | 16.2 | 10.85 | 7.68 | 5.82 | 4.77
| 8 | 24804 | 32.65 | 24.11 | 24.44 | 16.14 | 10.84 | 7.7 | 5.84 | 4.77
| 9 | 24783 | 32.41 | 23.93 | 24.35 | 16.14 | 10.82 | 7.69 | 5.81 | 4.75
| 10 | 35600 | 47.6 | 35.52 | 36.08 | 24.04 | 16.26 | 11.45 | 8.63 | 6.97
| 11 | 35439 | 47.25 | 35.21 | 35.88 | 23.94 | 16.28 | 11.44 | 8.62 | 6.96
| 12 | 35283 | 46.92 | 34.95 | 35.7 | 23.85 | 16.21 | 11.41 | 8.61 | 6.97
| 13 | 35259 | 46.6 | 34.81 | 35.48 | 23.78 | 16.17 | 11.41 | 8.62 | 6.97
LFC3N (Sta. 1+35; Offset -15') | 1 | 33093 | 96.16 | 67.32 | 71.42 | 43.05 | 26.16 | 14.61 | 9.31 | 6.86
| 2 | 12572 | 25.39 | 17.36 | 18.3 | 11.02 | 6.87 | 4.56 | 3.3 | 2.64
| 3 | 12618 | 23.74 | 16.43 | 17.31 | 10.64 | 6.78 | 4.57 | 3.31 | 2.64
| 4 | 12656 | 23.27 | 16.24 | 17.03 | 10.6 | 6.78 | 4.57 | 3.33 | 2.66
| 5 | 12712 | 22.96 | 16.11 | 16.87 | 10.56 | 6.76 | 4.57 | 3.32 | 2.67
| 6 | 23936 | 49.33 | 35.24 | 37.07 | 23.21 | 14.63 | 9.49 | 6.67 | 5.2
| 7 | 24400 | 48.3 | 34.7 | 36.49 | 23.08 | 14.73 | 9.64 | 6.79 | 5.28
| 8 | 24323 | 47.76 | 34.54 | 36.19 | 23.03 | 14.76 | 9.69 | 6.81 | 5.3
| 9 | 24346 | 47.51 | 34.48 | 36.14 | 23.12 | 14.87 | 9.76 | 6.88 | 5.35
| 10 | 34532 | 69.38 | 51.05 | 53.4 | 34.35 | 22.05 | 14.31 | 9.9 | 7.58
| 11 | 34526 | 69.73 | 51.54 | 53.77 | 34.77 | 22.46 | 14.62 | 10.14 | 7.75
| 12 | 34389 | 69.41 | 51.43 | 53.78 | 34.89 | 22.55 | 14.71 | 10.15 | 7.76
| 13 | 34529 | 69.33 | 51.48 | 53.76 | 34.97 | 22.66 | 14.77 | 10.18 | 7.8
LFC3N (Sta. 1+35; Offset -25') | 1 | 34905 | 63.31 | 47.12 | 50.03 | 31.72 | 20.26 | 12.99 | 9.06 | 6.92
| 2 | 12887 | 17.5 | 12.46 | 13.28 | 8.24 | 5.42 | 3.78 | 2.92 | 2.44
| 3 | 12899 | 16.52 | 11.84 | 12.61 | 7.97 | 5.31 | 3.75 | 2.91 | 2.43
| 4 | 12723 | 16.13 | 11.63 | 12.37 | 7.88 | 5.29 | 3.74 | 2.89 | 2.42
| 5 | 12886 | 15.97 | 11.58 | 12.28 | 7.83 | 5.27 | 3.74 | 2.89 | 2.43
| 6 | 24652 | 33.31 | 24.31 | 25.93 | 16.58 | 10.99 | 7.6 | 5.75 | 4.71
| 7 | 24737 | 32.32 | 23.7 | 25.03 | 16.13 | 10.81 | 7.55 | 5.76 | 4.71
| 8 | 25668 | 32.01 | 23.55 | 24.88 | 16.13 | 10.83 | 7.58 | 5.76 | 4.72
| 9 | 25093 | 31.6 | 23.35 | 24.6 | 15.98 | 10.77 | 7.55 | 5.75 | 4.72
| 10 | 36375 | 46.49 | 34.66 | 36.47 | 23.87 | 16.15 | 11.21 | 8.44 | 6.83
| 11 | 35919 | 46.06 | 34.24 | 36.27 | 23.77 | 16.11 | 11.18 | 8.43 | 6.83
| 12 | 36859 | 45.68 | 34.11 | 35.96 | 23.63 | 16.02 | 11.17 | 8.42 | 6.81
| 13 | 35397 | 45.33 | 33.9 | 35.65 | 23.47 | 15.95 | 11.12 | 8.4 | 6.81
Comments: Results are supposed to be reviewed by GDIT engineer.
Test Performed By: | Henry Fermin |  |  | Reviewed By:
Date: |  |  |  | Date:
Test Results
Location | Drop | Load, lbf | D0, mils | D1, mils | D2, mils | D3, mils | D4, mils | D5, mils | D6, mils | D7, mils
|  |  | 0 | -12 | 12 | 24 | 36 | 48 | 60 | 72
LFC3N (Sta. 1+50; Offset -5') | 1 | 34642 | 58.12 | 43.39 | 43.84 | 28.66 | 18.47 | 12.28 | 8.66 | 6.68
| 2 | 12786 | 16.6 | 11.91 | 12.14 | 7.72 | 5.05 | 3.59 | 2.74 | 2.28
| 3 | 12815 | 15.71 | 11.33 | 11.49 | 7.39 | 4.86 | 3.51 | 2.69 | 2.25
| 4 | 12824 | 15.44 | 11.17 | 11.35 | 7.34 | 4.87 | 3.52 | 2.7 | 2.26
| 5 | 12835 | 15.3 | 11.12 | 11.27 | 7.32 | 4.88 | 3.51 | 2.68 | 2.25
| 6 | 24868 | 31.76 | 23.2 | 23.58 | 15.4 | 10.15 | 7.17 | 5.39 | 4.41
| 7 | 24854 | 30.92 | 22.65 | 22.98 | 15.1 | 10.01 | 7.12 | 5.37 | 4.41
| 8 | 24938 | 30.71 | 22.57 | 22.87 | 15.08 | 10.06 | 7.15 | 5.39 | 4.42
| 9 | 24944 | 30.46 | 22.42 | 22.74 | 15.02 | 10 | 7.13 | 5.38 | 4.43
| 10 | 35697 | 44.6 | 33.09 | 33.61 | 22.36 | 14.95 | 10.59 | 7.93 | 6.46
| 11 | 35628 | 44.3 | 32.84 | 33.38 | 22.26 | 14.95 | 10.56 | 7.92 | 6.44
| 12 | 35633 | 44.03 | 32.71 | 33.27 | 22.15 | 14.93 | 10.56 | 7.93 | 6.45
| 13 | 35691 | 43.73 | 32.54 | 33.06 | 22.12 | 14.91 | 10.55 | 7.91 | 6.44
LFC3N (Sta. 1+50; Offset -15') | 1 | 33420 | 88.7 | 62.23 | 64.36 | 38.37 | 22.38 | 13.34 | 8.51 | 6.32
| 2 | 12599 | 23.38 | 15.9 | 16.56 | 9.93 | 6.2 | 4.21 | 3.06 | 2.48
| 3 | 12667 | 21.97 | 15.2 | 15.73 | 9.66 | 6.17 | 4.25 | 3.1 | 2.51
| 4 | 12712 | 21.48 | 14.97 | 15.49 | 9.61 | 6.18 | 4.27 | 3.1 | 2.51
| 5 | 12702 | 21.25 | 14.86 | 15.38 | 9.59 | 6.2 | 4.27 | 3.12 | 2.52
| 6 | 24300 | 45.34 | 32.3 | 33.44 | 20.86 | 13.14 | 8.72 | 6.14 | 4.83
| 7 | 24284 | 44.5 | 31.96 | 32.93 | 20.74 | 13.23 | 8.84 | 6.24 | 4.92
| 8 | 24338 | 44.1 | 31.82 | 32.87 | 20.86 | 13.34 | 8.93 | 6.3 | 4.96
| 9 | 24307 | 43.53 | 31.51 | 32.47 | 20.67 | 13.29 | 8.91 | 6.3 | 4.95
| 10 | 34843 | 64.08 | 47.12 | 48.44 | 31.14 | 19.96 | 13.24 | 9.2 | 7.1
| 11 | 34839 | 64.5 | 47.72 | 48.9 | 31.58 | 20.34 | 13.53 | 9.4 | 7.24
| 12 | 34892 | 64.47 | 47.83 | 49.05 | 31.77 | 20.5 | 13.64 | 9.39 | 7.28
| 13 | 34987 | 64.27 | 47.78 | 48.91 | 31.73 | 20.47 | 13.64 | 9.44 | 7.26
LFC3N (Sta. 1+50; Offset -25') | 1 | 35181 | 50.37 | 36.97 | 38.09 | 24.89 | 16.49 | 11.35 | 8.35 | 6.67
| 2 | 12900 | 16.71 | 12.08 | 12.49 | 8.08 | 5.42 | 3.86 | 2.93 | 2.42
| 3 | 12904 | 16.33 | 11.83 | 12.26 | 7.99 | 5.34 | 3.83 | 2.91 | 2.41
| 4 | 12953 | 16.17 | 11.77 | 12.17 | 7.95 | 5.32 | 3.82 | 2.91 | 2.41
| 5 | 12986 | 16.13 | 11.76 | 12.16 | 7.93 | 5.3 | 3.8 | 2.89 | 2.4
| 6 | 24927 | 31.95 | 23.53 | 24.42 | 16.19 | 10.89 | 7.72 | 5.8 | 4.7
| 7 | 25189 | 31.71 | 23.41 | 24.25 | 16.14 | 10.96 | 7.76 | 5.85 | 4.73
| 8 | 25502 | 31.74 | 23.49 | 24.32 | 16.23 | 11.03 | 7.82 | 5.87 | 4.77
| 9 | 24896 | 31.53 | 23.32 | 24.21 | 16.16 | 11.01 | 7.8 | 5.85 | 4.77
| 10 | 36244 | 45.02 | 33.54 | 34.64 | 23.31 | 15.97 | 11.35 | 8.56 | 6.89
| 11 | 36500 | 44.88 | 33.49 | 34.56 | 23.3 | 15.94 | 11.33 | 8.52 | 6.88
| 12 | 37581 | 44.82 | 33.51 | 34.54 | 23.31 | 15.96 | 11.34 | 8.53 | 6.84
| 13 | 37202 | 44.76 | 33.45 | 34.58 | 23.34 | 15.99 | 11.35 | 8.53 | 6.87
Comments: Results are supposed to be reviewed by GDIT engineer.
Test Performed By: | Henry Fermin |  |  | Reviewed By:
Date: |  |  |  | Date:

## HWD Form - LFC3S
ASTM D4694 - Heavy Weight Deflectometer (HWD)
Project: TO5 CC9 |  |  | Plate Radius (in): 5.91
Date: |  |  | Number of Sensors: 8
Technician: Henry Fermin |  |  | Radial Offset of Sensors (in): 0, -12, 12, 24, 36, 48, 60, 72
Layer Material: P-401 |  |  | Ground Temperature (°F): 78 - 80
Test Item: LFC3S |  |  | Ambient Temperature (°F): 78 - 80
Test Results
Location | Drop | Load, lbf | D0, mils | D1, mils | D2, mils | D3, mils | D4, mils | D5, mils | D6, mils | D7, mils
|  |  | 0 | -12 | 12 | 24 | 36 | 48 | 60 | 72
LFC3S (Sta. 1+35; Offset +5') | 1 | 34602 | 69.26 | 50.27 | 50.41 | 31.89 | 20.11 | 13.2 | 9.3 | 7.11
| 2 | 12886 | 18.59 | 12.75 | 12.89 | 7.93 | 5.13 | 3.66 | 2.83 | 2.34
| 3 | 12862 | 17.41 | 12.07 | 12.2 | 7.64 | 5 | 3.62 | 2.79 | 2.31
| 4 | 12828 | 16.99 | 11.87 | 12 | 7.58 | 5.01 | 3.63 | 2.8 | 2.32
| 5 | 12848 | 16.88 | 11.86 | 12 | 7.61 | 5.04 | 3.64 | 2.82 | 2.32
| 6 | 24777 | 35.52 | 25.28 | 25.64 | 16.34 | 10.66 | 7.5 | 5.67 | 4.61
| 7 | 24736 | 34.58 | 24.72 | 24.94 | 16.03 | 10.58 | 7.46 | 5.66 | 4.6
| 8 | 24786 | 34.16 | 24.47 | 24.7 | 15.95 | 10.59 | 7.48 | 5.66 | 4.61
| 9 | 24886 | 33.82 | 24.28 | 24.53 | 15.9 | 10.57 | 7.48 | 5.67 | 4.61
| 10 | 35695 | 49.92 | 36.33 | 36.76 | 24.04 | 16.05 | 11.25 | 8.45 | 6.8
| 11 | 35742 | 49.56 | 36.1 | 36.5 | 23.92 | 15.99 | 11.25 | 8.48 | 6.83
| 12 | 35631 | 49.16 | 35.88 | 36.29 | 23.82 | 15.96 | 11.24 | 8.48 | 6.83
| 13 | 35769 | 48.67 | 35.51 | 35.98 | 23.61 | 15.83 | 11.19 | 8.44 | 6.82
LFC3S (Sta. 1+35; Offset +15') | 1 | 33806 | 78.09 | 53.26 | 54.93 | 33.12 | 19.45 | 11.52 | 7.55 | 5.71
| 2 | 12650 | 21.1 | 13.9 | 14.37 | 8.65 | 5.4 | 3.66 | 2.72 | 2.22
| 3 | 12762 | 19.98 | 13.31 | 13.81 | 8.47 | 5.43 | 3.71 | 2.75 | 2.25
| 4 | 12790 | 19.51 | 13.13 | 13.56 | 8.42 | 5.43 | 3.71 | 2.77 | 2.26
| 5 | 12662 | 19.23 | 12.96 | 13.42 | 8.36 | 5.4 | 3.7 | 2.75 | 2.25
| 6 | 24487 | 40.58 | 27.97 | 29.01 | 18.2 | 11.5 | 7.59 | 5.5 | 4.38
| 7 | 24531 | 39.78 | 27.57 | 28.62 | 18.14 | 11.6 | 7.72 | 5.62 | 4.46
| 8 | 24649 | 39.21 | 27.37 | 28.36 | 18.08 | 11.61 | 7.75 | 5.63 | 4.47
| 9 | 24482 | 38.93 | 27.23 | 28.25 | 18.06 | 11.63 | 7.78 | 5.65 | 4.48
| 10 | 35391 | 56.96 | 40.47 | 41.88 | 27.12 | 17.47 | 11.5 | 8.22 | 6.41
| 11 | 35042 | 56.69 | 40.4 | 41.92 | 27.17 | 17.57 | 11.65 | 8.32 | 6.49
| 12 | 35227 | 56.73 | 40.56 | 42.12 | 27.47 | 17.79 | 11.8 | 8.4 | 6.55
| 13 | 34929 | 56.46 | 40.46 | 42.02 | 27.45 | 17.81 | 11.84 | 8.44 | 6.56
LFC3S (Sta. 1+35; Offset +25') | 1 | 34314 | 65.55 | 47.35 | 47.89 | 30.09 | 18.86 | 12.32 | 8.61 | 6.62
| 2 | 12714 | 18.12 | 12.55 | 12.75 | 7.78 | 4.96 | 3.52 | 2.69 | 2.24
| 3 | 12791 | 17.22 | 11.97 | 12.16 | 7.56 | 4.87 | 3.51 | 2.68 | 2.23
| 4 | 12887 | 16.92 | 11.85 | 12.01 | 7.52 | 4.87 | 3.51 | 2.68 | 2.24
| 5 | 12875 | 16.69 | 11.71 | 11.93 | 7.47 | 4.83 | 3.48 | 2.66 | 2.21
| 6 | 24609 | 34.68 | 24.62 | 25.14 | 15.89 | 10.27 | 7.21 | 5.42 | 4.41
| 7 | 24736 | 33.93 | 24.17 | 24.58 | 15.64 | 10.18 | 7.19 | 5.43 | 4.42
| 8 | 24790 | 33.54 | 23.95 | 24.38 | 15.58 | 10.2 | 7.2 | 5.43 | 4.44
| 9 | 24654 | 33.37 | 23.89 | 24.32 | 15.56 | 10.16 | 7.19 | 5.42 | 4.41
| 10 | 35400 | 48.83 | 35.35 | 35.91 | 23.19 | 15.32 | 10.72 | 8.01 | 6.46
| 11 | 35508 | 48.53 | 35.11 | 35.8 | 23.11 | 15.28 | 10.71 | 8.02 | 6.48
| 12 | 35434 | 48.03 | 34.82 | 35.43 | 22.96 | 15.21 | 10.69 | 8.01 | 6.49
| 13 | 35469 | 47.77 | 34.67 | 35.29 | 22.91 | 15.2 | 10.68 | 8 | 6.49
Comments: Results are supposed to be reviewed by GDIT engineer.
Test Performed By: | Henry Fermin |  |  | Reviewed By:
Date: |  |  |  | Date:
Test Results
Location | Drop | Load, lbf | D0, mils | D1, mils | D2, mils | D3, mils | D4, mils | D5, mils | D6, mils | D7, mils
|  |  | 0 | -12 | 12 | 24 | 36 | 48 | 60 | 72
LFC3S (Sta. 1+50; Offset +5') | 1 | 34839 | 64.14 | 47.04 | 47.96 | 30.64 | 19.28 | 12.66 | 8.74 | 6.66
| 2 | 12660 | 17.23 | 12.07 | 12.43 | 7.75 | 4.99 | 3.56 | 2.7 | 2.25
| 3 | 12679 | 16.26 | 11.43 | 11.77 | 7.46 | 4.91 | 3.53 | 2.69 | 2.24
| 4 | 12995 | 15.92 | 11.27 | 11.61 | 7.43 | 4.89 | 3.52 | 2.68 | 2.24
| 5 | 12888 | 15.81 | 11.23 | 11.56 | 7.42 | 4.9 | 3.53 | 2.69 | 2.25
| 6 | 24838 | 33.02 | 23.81 | 24.45 | 15.76 | 10.25 | 7.22 | 5.38 | 4.37
| 7 | 24855 | 32.44 | 23.46 | 24.11 | 15.66 | 10.29 | 7.28 | 5.44 | 4.42
| 8 | 24785 | 31.96 | 23.21 | 23.79 | 15.57 | 10.27 | 7.27 | 5.44 | 4.42
| 9 | 24849 | 31.78 | 23.1 | 23.78 | 15.55 | 10.29 | 7.27 | 5.44 | 4.42
| 10 | 35860 | 46.86 | 34.5 | 35.36 | 23.3 | 15.5 | 10.91 | 8.09 | 6.48
| 11 | 35888 | 46.51 | 34.2 | 35.23 | 23.24 | 15.47 | 10.94 | 8.11 | 6.51
| 12 | 35594 | 46.05 | 34.02 | 34.84 | 23.04 | 15.31 | 10.85 | 8.07 | 6.49
| 13 | 35724 | 45.63 | 33.75 | 34.54 | 22.91 | 15.32 | 10.83 | 8.06 | 6.5
LFC3S (Sta. 1+50; Offset +15') | 1 | 34110 | 77.19 | 52.06 | 55.09 | 32.37 | 18.36 | 10.91 | 7.18 | 5.68
| 2 | 12584 | 20.34 | 13.47 | 14.03 | 8.36 | 5.15 | 3.58 | 2.69 | 2.25
| 3 | 12696 | 19.14 | 12.86 | 13.42 | 8.17 | 5.15 | 3.6 | 2.7 | 2.26
| 4 | 12680 | 18.74 | 12.71 | 13.19 | 8.12 | 5.15 | 3.59 | 2.69 | 2.25
| 5 | 12756 | 18.54 | 12.67 | 13.12 | 8.11 | 5.14 | 3.6 | 2.7 | 2.25
| 6 | 24640 | 40.09 | 27.68 | 28.97 | 17.85 | 11.03 | 7.38 | 5.35 | 4.4
| 7 | 24958 | 39.03 | 27.11 | 28.43 | 17.7 | 11.08 | 7.51 | 5.46 | 4.47
| 8 | 24644 | 38.44 | 26.87 | 28.09 | 17.62 | 11.09 | 7.51 | 5.46 | 4.47
| 9 | 24722 | 38.29 | 26.82 | 28.11 | 17.72 | 11.19 | 7.57 | 5.52 | 4.51
| 10 | 35395 | 56.83 | 40.41 | 42.2 | 26.79 | 16.85 | 11.21 | 8.01 | 6.47
| 11 | 35373 | 56.59 | 40.43 | 42.12 | 26.81 | 16.93 | 11.33 | 8.09 | 6.53
| 12 | 35374 | 56.23 | 40.25 | 42.04 | 26.91 | 17.06 | 11.41 | 8.14 | 6.56
| 13 | 35296 | 56.05 | 40.27 | 41.99 | 26.87 | 17.08 | 11.43 | 8.17 | 6.58
LFC3S (Sta. 1+50; Offset +25') | 1 | 34673 | 58.64 | 42.73 | 43.36 | 27.18 | 17.03 | 11.08 | 7.74 | 6.01
| 2 | 12719 | 16.51 | 11.57 | 11.85 | 7.31 | 4.73 | 3.34 | 2.55 | 2.1
| 3 | 12856 | 15.58 | 10.99 | 11.27 | 7.05 | 4.61 | 3.3 | 2.52 | 2.08
| 4 | 12823 | 15.32 | 10.87 | 11.15 | 7.03 | 4.61 | 3.31 | 2.52 | 2.08
| 5 | 12860 | 15.21 | 10.82 | 11.09 | 7.02 | 4.61 | 3.31 | 2.52 | 2.08
| 6 | 24715 | 31.41 | 22.53 | 23.09 | 14.66 | 9.53 | 6.67 | 5 | 4.06
| 7 | 24835 | 30.87 | 22.22 | 22.72 | 14.53 | 9.55 | 6.72 | 5.04 | 4.11
| 8 | 24854 | 30.49 | 22.05 | 22.47 | 14.45 | 9.54 | 6.7 | 5.04 | 4.11
| 9 | 24826 | 30.19 | 21.89 | 22.32 | 14.4 | 9.52 | 6.69 | 5.04 | 4.1
| 10 | 35652 | 44.39 | 32.45 | 33.11 | 21.45 | 14.19 | 9.86 | 7.36 | 5.96
| 11 | 35629 | 44.07 | 32.24 | 32.9 | 21.34 | 14.16 | 9.89 | 7.4 | 6
| 12 | 35698 | 43.79 | 32.14 | 32.74 | 21.3 | 14.17 | 9.9 | 7.4 | 6
| 13 | 35591 | 43.37 | 31.74 | 32.51 | 21.16 | 14.11 | 9.87 | 7.41 | 6.01
Comments: Results are supposed to be reviewed by GDIT engineer.
Test Performed By: | Henry Fermin |  |  | Reviewed By:
Date: |  |  |  | Date:

## HWD Form - LFS4N
ASTM D4694 - Heavy Weight Deflectometer (HWD)
Project: TO5 CC9 |  |  | Plate Radius (in): 5.91
Date: |  |  | Number of Sensors: 8
Technician: Henry Fermin |  |  | Radial Offset of Sensors (in): 0, -12, 12, 24, 36, 48, 60, 72
Layer Material: P-401 |  |  | Ground Temperature (°F): 74 - 77
Test Item: LFS4N |  |  | Ambient Temperature (°F): 70 - 76
Test Results
Location | Drop | Load, lbf | D0, mils | D1, mils | D2, mils | D3, mils | D4, mils | D5, mils | D6, mils | D7, mils
|  |  | 0 | -12 | 12 | 24 | 36 | 48 | 60 | 72
LFS4N (Sta. 1+95; Offset -5') | 1 | 36035 | 22.57 | 18.82 | 19.18 | 15.77 | 12.85 | 10.21 | 8.03 | 6.44
| 2 | 13037 | 7.1 | 5.81 | 5.92 | 4.89 | 4.03 | 3.26 | 2.62 | 2.18
| 3 | 13097 | 6.99 | 5.72 | 5.82 | 4.8 | 3.94 | 3.22 | 2.59 | 2.17
| 4 | 13147 | 6.96 | 5.74 | 5.81 | 4.8 | 3.93 | 3.21 | 2.59 | 2.16
| 5 | 13132 | 6.97 | 5.72 | 5.8 | 4.8 | 3.93 | 3.21 | 2.6 | 2.15
| 6 | 25282 | 14.08 | 11.57 | 11.86 | 9.68 | 7.89 | 6.37 | 5.08 | 4.19
| 7 | 25455 | 14.09 | 11.59 | 11.82 | 9.67 | 7.89 | 6.37 | 5.09 | 4.19
| 8 | 25328 | 14.06 | 11.57 | 11.82 | 9.67 | 7.87 | 6.36 | 5.09 | 4.2
| 9 | 25405 | 14.08 | 11.59 | 11.84 | 9.67 | 7.89 | 6.37 | 5.1 | 4.2
| 10 | 36717 | 20.78 | 17.15 | 17.58 | 14.34 | 11.69 | 9.4 | 7.49 | 6.12
| 11 | 36521 | 20.69 | 17.05 | 17.52 | 14.26 | 11.64 | 9.34 | 7.45 | 6.1
| 12 | 36514 | 20.71 | 17.08 | 17.53 | 14.26 | 11.62 | 9.32 | 7.43 | 6.08
| 13 | 36406 | 20.71 | 17.09 | 17.51 | 14.27 | 11.62 | 9.32 | 7.44 | 6.09
LFS4N (Sta. 1+95; Offset -15') | 1 | 34417 | 71.16 | 52.49 | 54.14 | 34.22 | 21.06 | 12.98 | 8.66 | 6.42
| 2 | 12720 | 19.77 | 14.17 | 14.51 | 9.2 | 5.91 | 4.03 | 2.96 | 2.39
| 3 | 12732 | 18.64 | 13.47 | 13.85 | 8.89 | 5.84 | 4.04 | 2.97 | 2.41
| 4 | 12809 | 18.23 | 13.23 | 13.59 | 8.8 | 5.8 | 4.03 | 2.96 | 2.39
| 5 | 12821 | 17.98 | 13.11 | 13.46 | 8.77 | 5.81 | 4.02 | 2.96 | 2.4
| 6 | 24506 | 38.19 | 28.25 | 29.06 | 19.04 | 12.37 | 8.29 | 5.98 | 4.71
| 7 | 24651 | 37.63 | 27.93 | 28.84 | 19.01 | 12.54 | 8.46 | 6.11 | 4.79
| 8 | 24662 | 37.34 | 27.79 | 28.69 | 19.06 | 12.61 | 8.55 | 6.16 | 4.82
| 9 | 24623 | 36.92 | 27.53 | 28.52 | 19 | 12.63 | 8.57 | 6.18 | 4.84
| 10 | 35344 | 54.8 | 41.28 | 42.73 | 28.64 | 19.01 | 12.73 | 9.09 | 7.01
| 11 | 35355 | 54.73 | 41.46 | 42.72 | 28.73 | 19.16 | 12.9 | 9.22 | 7.1
| 12 | 35101 | 54.58 | 41.46 | 42.78 | 28.9 | 19.34 | 13.04 | 9.29 | 7.14
| 13 | 34424 | 54.24 | 41.29 | 42.63 | 28.84 | 19.32 | 13.01 | 9.28 | 7.12
LFS4N (Sta. 1+95; Offset -25') | 1 | 35980 | 27.24 | 22.6 | 22.53 | 18.2 | 14.27 | 10.95 | 8.19 | 6.4
| 2 | 12948 | 8.02 | 6.49 | 6.51 | 5.33 | 4.21 | 3.32 | 2.58 | 2.1
| 3 | 13033 | 7.86 | 6.35 | 6.38 | 5.23 | 4.16 | 3.27 | 2.55 | 2.1
| 4 | 13076 | 7.82 | 6.3 | 6.35 | 5.21 | 4.14 | 3.27 | 2.54 | 2.1
| 5 | 13101 | 7.85 | 6.32 | 6.4 | 5.23 | 4.16 | 3.29 | 2.56 | 2.1
| 6 | 25419 | 16.49 | 13.41 | 13.49 | 10.86 | 8.58 | 6.71 | 5.17 | 4.17
| 7 | 25529 | 16.44 | 13.37 | 13.43 | 10.78 | 8.52 | 6.7 | 5.19 | 4.19
| 8 | 25555 | 16.44 | 13.35 | 13.45 | 10.79 | 8.5 | 6.68 | 5.18 | 4.18
| 9 | 25299 | 16.37 | 13.28 | 13.39 | 10.76 | 8.48 | 6.66 | 5.17 | 4.17
| 10 | 36825 | 24.4 | 19.98 | 20 | 16.03 | 12.66 | 9.89 | 7.65 | 6.13
| 11 | 36450 | 24.31 | 19.84 | 19.9 | 15.92 | 12.54 | 9.79 | 7.57 | 6.08
| 12 | 36439 | 24.34 | 19.85 | 19.89 | 15.89 | 12.56 | 9.79 | 7.56 | 6.08
| 13 | 36512 | 24.42 | 19.93 | 19.91 | 15.91 | 12.55 | 9.78 | 7.57 | 6.08
Comments: Results are supposed to be reviewed by GDIT engineer.
Test Performed By: | Henry Fermin |  |  | Reviewed By:
Date: |  |  |  | Date:
Test Results
Location | Drop | Load, lbf | D0, mils | D1, mils | D2, mils | D3, mils | D4, mils | D5, mils | D6, mils | D7, mils
|  |  | 0 | -12 | 12 | 24 | 36 | 48 | 60 | 72
LFS4N (Sta. 2+10; Offset -5') | 1 | 36127 | 26.38 | 21.17 | 21.15 | 16.17 | 12.54 | 9.87 | 7.82 | 6.26
| 2 | 13060 | 8.06 | 6.37 | 6.36 | 4.91 | 3.87 | 3.14 | 2.54 | 2.13
| 3 | 13084 | 7.9 | 6.3 | 6.27 | 4.86 | 3.85 | 3.14 | 2.54 | 2.13
| 4 | 13145 | 7.85 | 6.27 | 6.25 | 4.84 | 3.85 | 3.13 | 2.54 | 2.14
| 5 | 13150 | 7.86 | 6.28 | 6.25 | 4.85 | 3.85 | 3.14 | 2.55 | 2.13
| 6 | 25409 | 16.23 | 12.93 | 12.96 | 9.89 | 7.72 | 6.22 | 4.98 | 4.11
| 7 | 25320 | 16.06 | 12.88 | 12.85 | 9.79 | 7.64 | 6.16 | 4.94 | 4.09
| 8 | 25400 | 16.08 | 12.88 | 12.89 | 9.82 | 7.67 | 6.19 | 4.96 | 4.1
| 9 | 25481 | 16.1 | 12.91 | 12.89 | 9.83 | 7.68 | 6.21 | 4.98 | 4.12
| 10 | 36543 | 23.75 | 19.08 | 19.15 | 14.56 | 11.33 | 9.07 | 7.28 | 5.96
| 11 | 36468 | 23.77 | 19.07 | 19.12 | 14.55 | 11.28 | 9.04 | 7.25 | 5.93
| 12 | 36449 | 23.82 | 19.13 | 19.19 | 14.56 | 11.28 | 9.03 | 7.24 | 5.94
| 13 | 36528 | 23.95 | 19.26 | 19.29 | 14.64 | 11.33 | 9.07 | 7.28 | 5.97
LFS4N (Sta. 2+10; Offset -15') | 1 | 34550 | 64.31 | 48.15 | 49.36 | 31.08 | 19.22 | 11.92 | 8.09 | 6.35
| 2 | 12765 | 18.04 | 13.24 | 13.49 | 8.43 | 5.42 | 3.73 | 2.77 | 2.33
| 3 | 12847 | 17.07 | 12.65 | 12.85 | 8.16 | 5.3 | 3.71 | 2.76 | 2.33
| 4 | 12834 | 16.74 | 12.51 | 12.68 | 8.11 | 5.27 | 3.7 | 2.75 | 2.3
| 5 | 12859 | 16.54 | 12.4 | 12.56 | 8.08 | 5.27 | 3.71 | 2.76 | 2.32
| 6 | 24707 | 34.8 | 26.35 | 26.92 | 17.38 | 11.21 | 7.6 | 5.53 | 4.56
| 7 | 24759 | 34.33 | 26.16 | 26.55 | 17.31 | 11.25 | 7.71 | 5.63 | 4.61
| 8 | 24807 | 33.98 | 25.99 | 26.36 | 17.3 | 11.29 | 7.76 | 5.67 | 4.67
| 9 | 24771 | 33.79 | 25.93 | 26.25 | 17.32 | 11.3 | 7.78 | 5.69 | 4.65
| 10 | 35602 | 49.79 | 38.51 | 39.14 | 25.95 | 17.02 | 11.53 | 8.36 | 6.79
| 11 | 35304 | 49.62 | 38.44 | 39.11 | 26.05 | 17.15 | 11.61 | 8.41 | 6.81
| 12 | 35513 | 49.73 | 38.62 | 39.3 | 26.23 | 17.31 | 11.74 | 8.5 | 6.87
| 13 | 35610 | 49.63 | 38.61 | 39.3 | 26.31 | 17.4 | 11.79 | 8.52 | 6.9
LFS4N (Sta. 2+10; Offset -25') | 1 | 36440 | 25.09 | 20.91 | 20.49 | 16.76 | 13.49 | 10.7 | 8.28 | 6.48
| 2 | 13072 | 7.59 | 6.19 | 6.06 | 4.98 | 4.01 | 3.23 | 2.55 | 2.09
| 3 | 13133 | 7.45 | 6.08 | 5.97 | 4.89 | 3.96 | 3.2 | 2.53 | 2.09
| 4 | 13110 | 7.38 | 5.98 | 5.89 | 4.86 | 3.93 | 3.17 | 2.5 | 2.06
| 5 | 13209 | 7.42 | 6.04 | 5.93 | 4.87 | 3.94 | 3.19 | 2.52 | 2.08
| 6 | 25463 | 15.32 | 12.52 | 12.41 | 10.08 | 8.1 | 6.53 | 5.14 | 4.16
| 7 | 25484 | 15.25 | 12.47 | 12.35 | 10.01 | 8.07 | 6.51 | 5.14 | 4.17
| 8 | 25522 | 15.22 | 12.44 | 12.28 | 10 | 8.06 | 6.5 | 5.12 | 4.16
| 9 | 25601 | 15.2 | 12.42 | 12.27 | 10 | 8.03 | 6.51 | 5.14 | 4.17
| 10 | 36848 | 22.51 | 18.52 | 18.32 | 14.84 | 11.96 | 9.64 | 7.61 | 6.13
| 11 | 36613 | 22.44 | 18.45 | 18.24 | 14.76 | 11.91 | 9.59 | 7.56 | 6.09
| 12 | 36686 | 22.43 | 18.4 | 18.22 | 14.74 | 11.87 | 9.55 | 7.53 | 6.08
| 13 | 36535 | 22.37 | 18.35 | 18.18 | 14.7 | 11.85 | 9.52 | 7.51 | 6.06
Comments: Results are supposed to be reviewed by GDIT engineer.
Test Performed By: | Henry Fermin |  |  | Reviewed By:
Date: |  |  |  | Date:
Note on A9: Christopher Tomlinson: P-152, P-154, P-209, P-306, P-307, P-401, P-403, P-501

## HWD Form - LFC4S
ASTM D4694 - Heavy Weight Deflectometer (HWD)
Project: TO5 CC9 |  |  | Plate Radius (in): 5.91
Date: |  |  | Number of Sensors: 8
Technician: Henry Fermin |  |  | Radial Offset of Sensors (in): 0, -12, 12, 24, 36, 48, 60, 72
Layer Material: P-401 |  |  | Ground Temperature (°F): 78 - 80
Test Item: LFC4S |  |  | Ambient Temperature (°F): 78 - 80
Test Results
Location | Drop | Load, lbf | D0, mils | D1, mils | D2, mils | D3, mils | D4, mils | D5, mils | D6, mils | D7, mils
|  |  | 0 | -12 | 12 | 24 | 36 | 48 | 60 | 72
LFC4S (Sta. 1+95; Offset +5') | 1 | 34959 | 58.11 | 42.82 | 42.82 | 27.38 | 17.61 | 11.85 | 8.55 | 6.71
| 2 | 12827 | 15.97 | 11.29 | 11.41 | 7.16 | 4.76 | 3.45 | 2.69 | 2.25
| 3 | 12904 | 15.15 | 10.82 | 10.9 | 6.97 | 4.7 | 3.44 | 2.7 | 2.28
| 4 | 12948 | 14.82 | 10.63 | 10.71 | 6.89 | 4.67 | 3.43 | 2.68 | 2.24
| 5 | 12940 | 14.59 | 10.52 | 10.61 | 6.87 | 4.66 | 3.43 | 2.68 | 2.25
| 6 | 25026 | 30.48 | 22.16 | 22.41 | 14.51 | 9.68 | 6.96 | 5.34 | 4.41
| 7 | 24818 | 29.73 | 21.73 | 21.84 | 14.27 | 9.62 | 6.94 | 5.35 | 4.42
| 8 | 24863 | 29.26 | 21.45 | 21.58 | 14.17 | 9.57 | 6.92 | 5.32 | 4.39
| 9 | 24970 | 29.15 | 21.41 | 21.56 | 14.21 | 9.62 | 6.96 | 5.35 | 4.43
| 10 | 36096 | 43 | 31.89 | 32.16 | 21.35 | 14.51 | 10.41 | 7.95 | 6.51
| 11 | 35934 | 42.57 | 31.56 | 31.86 | 21.13 | 14.39 | 10.33 | 7.9 | 6.5
| 12 | 35928 | 42.19 | 31.35 | 31.62 | 21.03 | 14.33 | 10.34 | 7.91 | 6.5
| 13 | 35833 | 42.05 | 31.25 | 31.56 | 21.03 | 14.39 | 10.36 | 7.93 | 6.52
LFC4S (Sta. 1+95; Offset +15') | 1 | 34800 | 67.78 | 49.49 | 50.46 | 31.3 | 18.85 | 11.37 | 7.59 | 5.8
| 2 | 12721 | 18.41 | 13.22 | 13.27 | 8.23 | 5.29 | 3.6 | 2.73 | 2.22
| 3 | 12864 | 17.54 | 12.72 | 12.77 | 8.04 | 5.21 | 3.63 | 2.73 | 2.24
| 4 | 12856 | 17.21 | 12.57 | 12.59 | 8 | 5.22 | 3.63 | 2.74 | 2.24
| 5 | 12841 | 17 | 12.46 | 12.5 | 7.97 | 5.2 | 3.63 | 2.73 | 2.24
| 6 | 24837 | 36.06 | 26.54 | 26.94 | 17.24 | 11.07 | 7.41 | 5.45 | 4.38
| 7 | 24802 | 35.24 | 26.07 | 26.45 | 17.07 | 11.11 | 7.47 | 5.51 | 4.41
| 8 | 24943 | 34.97 | 25.94 | 26.32 | 17.07 | 11.13 | 7.51 | 5.53 | 4.41
| 9 | 24744 | 34.77 | 25.84 | 26.25 | 17.09 | 11.19 | 7.55 | 5.57 | 4.45
| 10 | 35705 | 51.37 | 38.54 | 39.32 | 25.74 | 16.8 | 11.25 | 8.16 | 6.48
| 11 | 35523 | 51.16 | 38.55 | 39.16 | 25.74 | 16.92 | 11.32 | 8.21 | 6.49
| 12 | 35678 | 50.99 | 38.52 | 39.08 | 25.75 | 16.91 | 11.36 | 8.26 | 6.5
| 13 | 35508 | 50.91 | 38.51 | 39.1 | 25.79 | 16.99 | 11.41 | 8.3 | 6.56
LFC4S (Sta. 1+95; Offset +25') | 1 | 34835 | 54.41 | 40.28 | 40.83 | 26 | 16.5 | 10.84 | 7.65 | 5.93
| 2 | 12786 | 15.61 | 11.14 | 11.41 | 7.15 | 4.62 | 3.31 | 2.5 | 2.07
| 3 | 12846 | 14.77 | 10.6 | 10.84 | 6.87 | 4.52 | 3.25 | 2.48 | 2.05
| 4 | 12900 | 14.53 | 10.45 | 10.66 | 6.84 | 4.51 | 3.25 | 2.48 | 2.05
| 5 | 12883 | 14.37 | 10.39 | 10.64 | 6.82 | 4.5 | 3.24 | 2.47 | 2.04
| 6 | 24811 | 29.81 | 21.76 | 22.22 | 14.31 | 9.39 | 6.63 | 4.96 | 4.04
| 7 | 24941 | 29.24 | 21.43 | 21.85 | 14.14 | 9.39 | 6.64 | 4.99 | 4.06
| 8 | 24880 | 28.9 | 21.23 | 21.61 | 14.06 | 9.35 | 6.63 | 4.98 | 4.06
| 9 | 25004 | 28.81 | 21.22 | 21.6 | 14.1 | 9.36 | 6.66 | 5.01 | 4.08
| 10 | 35812 | 42.18 | 31.34 | 31.81 | 20.86 | 13.88 | 9.77 | 7.3 | 5.88
| 11 | 35647 | 41.9 | 31.06 | 31.73 | 20.82 | 13.88 | 9.81 | 7.35 | 5.93
| 12 | 35596 | 41.51 | 30.84 | 31.47 | 20.72 | 13.84 | 9.78 | 7.33 | 5.92
| 13 | 35728 | 41.47 | 30.89 | 31.42 | 20.72 | 13.89 | 9.79 | 7.34 | 5.93
Comments: Results are supposed to be reviewed by GDIT engineer.
Test Performed By: | Henry Fermin |  |  | Reviewed By:
Date: |  |  |  | Date:
Test Results
Location | Drop | Load, lbf | D0, mils | D1, mils | D2, mils | D3, mils | D4, mils | D5, mils | D6, mils | D7, mils
|  |  | 0 | -12 | 12 | 24 | 36 | 48 | 60 | 72
LFC4S (Sta. 2+10; Offset +5') | 1 | 35177 | 57.53 | 41.54 | 41.9 | 26.45 | 16.75 | 11.24 | 8.15 | 6.33
| 2 | 12731 | 16.02 | 11.13 | 11.35 | 7.06 | 4.63 | 3.36 | 2.62 | 2.2
| 3 | 12823 | 15.1 | 10.57 | 10.78 | 6.82 | 4.51 | 3.31 | 2.6 | 2.16
| 4 | 12933 | 14.84 | 10.44 | 10.65 | 6.78 | 4.51 | 3.3 | 2.6 | 2.18
| 5 | 13050 | 14.69 | 10.37 | 10.57 | 6.77 | 4.5 | 3.31 | 2.6 | 2.17
| 6 | 24959 | 30.25 | 21.58 | 21.98 | 14.1 | 9.29 | 6.69 | 5.15 | 4.24
| 7 | 24994 | 29.55 | 21.18 | 21.48 | 13.91 | 9.24 | 6.67 | 5.16 | 4.24
| 8 | 24987 | 29.31 | 21.05 | 21.45 | 13.91 | 9.29 | 6.72 | 5.19 | 4.27
| 9 | 25002 | 28.93 | 20.85 | 21.16 | 13.77 | 9.21 | 6.67 | 5.15 | 4.25
| 10 | 36161 | 42.7 | 31.01 | 31.62 | 20.69 | 13.89 | 9.98 | 7.69 | 6.24
| 11 | 36077 | 42.3 | 30.71 | 31.33 | 20.53 | 13.77 | 9.93 | 7.67 | 6.24
| 12 | 35987 | 41.81 | 30.47 | 30.98 | 20.35 | 13.67 | 9.86 | 7.61 | 6.19
| 13 | 36037 | 41.52 | 30.24 | 30.86 | 20.32 | 13.68 | 9.86 | 7.62 | 6.21
LFC4S (Sta. 2+10; Offset +15') | 1 | 34451 | 67.37 | 47.38 | 48.8 | 29.83 | 17.8 | 10.84 | 7.28 | 5.63
| 2 | 12826 | 18.44 | 12.68 | 12.96 | 7.95 | 5.07 | 3.5 | 2.63 | 2.19
| 3 | 12888 | 17.48 | 12.18 | 12.4 | 7.75 | 4.99 | 3.49 | 2.64 | 2.18
| 4 | 12860 | 17.14 | 12.03 | 12.23 | 7.7 | 4.98 | 3.47 | 2.62 | 2.16
| 5 | 12933 | 16.96 | 11.96 | 12.15 | 7.68 | 4.99 | 3.49 | 2.63 | 2.16
| 6 | 24787 | 35.54 | 25.26 | 25.93 | 16.43 | 10.47 | 7.11 | 5.22 | 4.24
| 7 | 24900 | 34.89 | 24.95 | 25.52 | 16.32 | 10.57 | 7.21 | 5.31 | 4.3
| 8 | 24861 | 34.33 | 24.63 | 25.23 | 16.22 | 10.56 | 7.22 | 5.33 | 4.32
| 9 | 24850 | 34.2 | 24.57 | 25.22 | 16.26 | 10.61 | 7.24 | 5.34 | 4.32
| 10 | 35673 | 50.27 | 36.65 | 37.52 | 24.45 | 15.94 | 10.76 | 7.85 | 6.3
| 11 | 35596 | 50.04 | 36.58 | 37.49 | 24.5 | 16.03 | 10.85 | 7.91 | 6.34
| 12 | 35559 | 49.88 | 36.52 | 37.49 | 24.57 | 16.11 | 10.95 | 7.98 | 6.4
| 13 | 35548 | 49.69 | 36.43 | 37.38 | 24.54 | 16.17 | 10.97 | 8 | 6.39
LFC4S (Sta. 2+10; Offset +25') | 1 | 34878 | 56.82 | 40.45 | 41.4 | 25.72 | 16.24 | 10.73 | 7.75 | 6.02
| 2 | 12785 | 16.06 | 10.98 | 11.32 | 6.92 | 4.53 | 3.25 | 2.52 | 2.1
| 3 | 12832 | 15.18 | 10.44 | 10.75 | 6.66 | 4.38 | 3.19 | 2.48 | 2.06
| 4 | 12856 | 14.95 | 10.35 | 10.65 | 6.66 | 4.41 | 3.21 | 2.5 | 2.07
| 5 | 12962 | 14.91 | 10.35 | 10.71 | 6.71 | 4.44 | 3.24 | 2.52 | 2.1
| 6 | 24817 | 30.7 | 21.48 | 22.18 | 13.96 | 9.16 | 6.52 | 5.01 | 4.1
| 7 | 24876 | 30.03 | 21.11 | 21.72 | 13.79 | 9.15 | 6.51 | 5.01 | 4.12
| 8 | 24875 | 29.76 | 20.99 | 21.57 | 13.74 | 9.12 | 6.51 | 5.01 | 4.11
| 9 | 25013 | 29.55 | 20.87 | 21.51 | 13.74 | 9.17 | 6.55 | 5.04 | 4.12
| 10 | 35873 | 43.22 | 30.82 | 31.75 | 20.35 | 13.56 | 9.61 | 7.36 | 5.99
| 11 | 35686 | 42.76 | 30.43 | 31.47 | 20.17 | 13.47 | 9.57 | 7.34 | 5.96
| 12 | 35655 | 42.43 | 30.29 | 31.28 | 20.13 | 13.51 | 9.6 | 7.37 | 5.98
| 13 | 35657 | 42.18 | 30.13 | 31.14 | 20.13 | 13.49 | 9.61 | 7.37 | 5.98
Comments: Results are supposed to be reviewed by GDIT engineer.
Test Performed By: | Henry Fermin |  |  | Reviewed By:
Date: |  |  |  | Date:

## HWD Form - LFC5N
ASTM D4694 - Heavy Weight Deflectometer (HWD)
Project: TO5 CC9 |  |  | Plate Radius (in): 5.91
Date: |  |  | Number of Sensors: 8
Technician: Henry Fermin |  |  | Radial Offset of Sensors (in): 0, -12, 12, 24, 36, 48, 60, 72
Layer Material: P-401 |  |  | Ground Temperature (°F): 74 - 77
Test Item: LFC5N |  |  | Ambient Temperature (°F): 70 - 76
Test Results
Location | Drop | Load, lbf | D0, mils | D1, mils | D2, mils | D3, mils | D4, mils | D5, mils | D6, mils | D7, mils
|  |  | 0 | -12 | 12 | 24 | 36 | 48 | 60 | 72
LFS5N (Sta. 2+55; Offset -5') | 1 | 23927 | 54.98 | 35.68 | 36.78 | 19.95 | 11.4 | 7.61 | 5.77 | 4.75
| 2 | 6657 | 10.24 | 6.53 | 6.74 | 3.83 | 2.53 | 1.9 | 1.5 | 1.24
| 3 | 6721 | 9.92 | 6.47 | 6.68 | 3.86 | 2.54 | 1.91 | 1.5 | 1.25
| 4 | 6782 | 9.87 | 6.49 | 6.69 | 3.88 | 2.54 | 1.92 | 1.51 | 1.25
| 5 | 6793 | 9.82 | 6.49 | 6.7 | 3.9 | 2.58 | 1.93 | 1.52 | 1.26
| 6 | 12801 | 21.08 | 13.87 | 14.46 | 8.3 | 5.24 | 3.8 | 2.96 | 2.46
| 7 | 12863 | 20.82 | 13.81 | 14.39 | 8.32 | 5.27 | 3.82 | 2.97 | 2.47
| 8 | 12884 | 20.63 | 13.74 | 14.27 | 8.29 | 5.25 | 3.8 | 2.95 | 2.47
| 9 | 12877 | 20.51 | 13.73 | 14.26 | 8.3 | 5.27 | 3.81 | 2.96 | 2.47
| 10 | 24627 | 42.95 | 29.14 | 30.19 | 17.63 | 10.94 | 7.68 | 5.89 | 4.85
| 11 | 24721 | 41.95 | 28.58 | 29.68 | 17.56 | 11 | 7.74 | 5.95 | 4.9
| 12 | 24694 | 41.42 | 28.43 | 29.39 | 17.48 | 11 | 7.74 | 5.94 | 4.9
| 13 | 24721 | 41.15 | 28.4 | 29.26 | 17.46 | 11.01 | 7.75 | 5.96 | 4.91
LFS5N (Sta. 2+55; Offset -15') | 1 | 22509 | 92.97 | 59.48 | 62.76 | 32.54 | 15.4 | 8.19 | 5.6 | 4.77
| 2 | 6602 | 15.09 | 9.53 | 9.96 | 5.33 | 3.12 | 2.1 | 1.58 | 1.33
| 3 | 6690 | 14.29 | 9.27 | 9.65 | 5.3 | 3.14 | 2.12 | 1.57 | 1.33
| 4 | 6765 | 14.01 | 9.21 | 9.55 | 5.32 | 3.16 | 2.13 | 1.59 | 1.33
| 5 | 6756 | 13.76 | 9.12 | 9.45 | 5.3 | 3.16 | 2.13 | 1.6 | 1.34
| 6 | 12526 | 31.79 | 20.86 | 21.96 | 11.91 | 6.58 | 4.18 | 3.08 | 2.6
| 7 | 12502 | 31.12 | 20.65 | 21.67 | 11.96 | 6.69 | 4.27 | 3.12 | 2.64
| 8 | 12503 | 30.62 | 20.5 | 21.44 | 11.94 | 6.72 | 4.28 | 3.13 | 2.63
| 9 | 12534 | 30.38 | 20.44 | 21.35 | 11.97 | 6.75 | 4.31 | 3.16 | 2.65
| 10 | 23524 | 68.55 | 46.48 | 48.75 | 27 | 14.49 | 8.57 | 6.02 | 5.01
| 11 | 23619 | 68.2 | 46.85 | 48.78 | 27.55 | 14.94 | 8.83 | 6.16 | 5.09
| 12 | 23587 | 66.93 | 46.26 | 48.26 | 27.48 | 15.1 | 9.01 | 6.27 | 5.14
| 13 | 23791 | 66.66 | 46.38 | 48.28 | 27.68 | 15.33 | 9.12 | 6.32 | 5.19
LFS5N (Sta. 2+55; Offset -25') | 1 | 23997 | 53.48 | 34.98 | 35.7 | 19.46 | 10.93 | 7.1 | 5.34 | 4.42
| 2 | 6469 | 9.67 | 6.15 | 6.29 | 3.54 | 2.27 | 1.7 | 1.35 | 1.12
| 3 | 6520 | 9.28 | 6.02 | 6.15 | 3.57 | 2.3 | 1.71 | 1.35 | 1.13
| 4 | 6495 | 9.09 | 5.95 | 6.09 | 3.54 | 2.28 | 1.7 | 1.34 | 1.13
| 5 | 6547 | 9.07 | 5.96 | 6.11 | 3.55 | 2.3 | 1.71 | 1.35 | 1.13
| 6 | 12747 | 20.04 | 13.21 | 13.61 | 7.78 | 4.86 | 3.47 | 2.71 | 2.27
| 7 | 12836 | 19.92 | 13.23 | 13.59 | 7.85 | 4.88 | 3.49 | 2.72 | 2.27
| 8 | 12804 | 19.71 | 13.18 | 13.52 | 7.86 | 4.91 | 3.52 | 2.75 | 2.3
| 9 | 12839 | 19.58 | 13.13 | 13.48 | 7.84 | 4.92 | 3.51 | 2.74 | 2.3
| 10 | 24751 | 41.1 | 28.02 | 28.75 | 16.92 | 10.34 | 7.17 | 5.5 | 4.54
| 11 | 24810 | 40.01 | 27.43 | 28.06 | 16.67 | 10.26 | 7.17 | 5.5 | 4.54
| 12 | 24813 | 39.61 | 27.31 | 27.91 | 16.66 | 10.33 | 7.2 | 5.51 | 4.56
| 13 | 24815 | 39.15 | 27.09 | 27.63 | 16.56 | 10.27 | 7.17 | 5.49 | 4.53
Comments: Results are supposed to be reviewed by GDIT engineer.
Test Performed By: | Henry Fermin |  |  | Reviewed By:
Date: |  |  |  | Date:
Test Results
Location | Drop | Load, lbf | D0, mils | D1, mils | D2, mils | D3, mils | D4, mils | D5, mils | D6, mils | D7, mils
|  |  | 0 | -12 | 12 | 24 | 36 | 48 | 60 | 72
LFS5N (Sta. 2+70; Offset -5') | 1 | 23730 | 57.12 | 36.16 | 36.59 | 19.45 | 11.32 | 7.64 | 5.76 | 4.74
| 2 | 6685 | 10.82 | 6.78 | 6.86 | 3.82 | 2.56 | 1.91 | 1.5 | 1.24
| 3 | 6774 | 10.57 | 6.79 | 6.87 | 3.89 | 2.58 | 1.93 | 1.51 | 1.25
| 4 | 6773 | 10.43 | 6.78 | 6.84 | 3.89 | 2.55 | 1.93 | 1.51 | 1.26
| 5 | 6779 | 10.34 | 6.74 | 6.81 | 3.87 | 2.55 | 1.92 | 1.5 | 1.24
| 6 | 12768 | 21.98 | 14.19 | 14.57 | 8.19 | 5.2 | 3.8 | 2.95 | 2.43
| 7 | 12781 | 21.67 | 14.1 | 14.45 | 8.2 | 5.23 | 3.79 | 2.94 | 2.45
| 8 | 12796 | 21.56 | 14.09 | 14.46 | 8.21 | 5.22 | 3.8 | 2.94 | 2.45
| 9 | 12824 | 21.5 | 14.08 | 14.46 | 8.22 | 5.25 | 3.81 | 2.96 | 2.45
| 10 | 24546 | 44.14 | 29.52 | 30.12 | 17.32 | 10.84 | 7.63 | 5.86 | 4.8
| 11 | 24711 | 42.97 | 28.9 | 29.58 | 17.24 | 10.9 | 7.71 | 5.94 | 4.86
| 12 | 24646 | 42.49 | 28.73 | 29.42 | 17.25 | 10.95 | 7.74 | 5.93 | 4.86
| 13 | 24735 | 42.34 | 28.75 | 29.36 | 17.24 | 10.93 | 7.74 | 5.95 | 4.89
LFS5N (Sta. 2+70; Offset -15') | 1 | 22242 | 94.82 | 61.29 | 62.03 | 30.76 | 14.14 | 7.58 | 5.2 | 4.46
| 2 | 6604 | 15.62 | 9.93 | 9.97 | 5.31 | 3.08 | 2.14 | 1.61 | 1.33
| 3 | 6683 | 14.8 | 9.66 | 9.69 | 5.34 | 3.13 | 2.15 | 1.62 | 1.34
| 4 | 6660 | 14.24 | 9.44 | 9.48 | 5.29 | 3.12 | 2.15 | 1.61 | 1.33
| 5 | 6740 | 14.22 | 9.5 | 9.53 | 5.34 | 3.16 | 2.18 | 1.65 | 1.37
| 6 | 12460 | 33.09 | 21.93 | 22.4 | 12.08 | 6.64 | 4.27 | 3.16 | 2.62
| 7 | 12440 | 32.4 | 21.72 | 22.12 | 12.13 | 6.72 | 4.35 | 3.21 | 2.64
| 8 | 12468 | 32.02 | 21.65 | 22 | 12.2 | 6.79 | 4.4 | 3.23 | 2.66
| 9 | 12453 | 31.79 | 21.59 | 22.01 | 12.25 | 6.85 | 4.43 | 3.25 | 2.69
| 10 | 23428 | 71.96 | 49.23 | 50.39 | 27.6 | 14.55 | 8.57 | 5.96 | 4.9
| 11 | 23413 | 71.38 | 49.46 | 50.35 | 28.07 | 15.05 | 8.97 | 6.21 | 5.06
| 12 | 23502 | 69.94 | 48.97 | 49.61 | 28.03 | 15.25 | 9.13 | 6.32 | 5.12
| 13 | 23473 | 69.31 | 48.66 | 49.57 | 28.25 | 15.51 | 9.26 | 6.43 | 5.19
LFS5N (Sta. 2+70; Offset -25') | 1 | 23645 | 52.19 | 33.48 | 34.35 | 18.48 | 10.56 | 7.03 | 5.25 | 4.28
| 2 | 6666 | 10 | 6.26 | 6.46 | 3.61 | 2.38 | 1.79 | 1.41 | 1.16
| 3 | 6573 | 9.59 | 6.2 | 6.32 | 3.64 | 2.39 | 1.79 | 1.4 | 1.15
| 4 | 6631 | 9.49 | 6.18 | 6.3 | 3.65 | 2.39 | 1.78 | 1.39 | 1.15
| 5 | 6661 | 9.5 | 6.25 | 6.34 | 3.67 | 2.41 | 1.8 | 1.41 | 1.18
| 6 | 12925 | 20.47 | 13.35 | 13.79 | 7.86 | 4.98 | 3.6 | 2.79 | 2.32
| 7 | 12958 | 20.1 | 13.24 | 13.65 | 7.84 | 5 | 3.62 | 2.8 | 2.32
| 8 | 12960 | 19.86 | 13.14 | 13.55 | 7.81 | 4.97 | 3.6 | 2.78 | 2.31
| 9 | 12928 | 19.73 | 13.11 | 13.51 | 7.81 | 4.97 | 3.61 | 2.79 | 2.32
| 10 | 24816 | 40.92 | 27.65 | 28.55 | 16.7 | 10.38 | 7.3 | 5.55 | 4.56
| 11 | 24755 | 39.9 | 27.19 | 28.03 | 16.52 | 10.39 | 7.33 | 5.6 | 4.58
| 12 | 24842 | 39.55 | 27.1 | 27.92 | 16.54 | 10.46 | 7.36 | 5.63 | 4.62
| 13 | 24919 | 39.32 | 27.05 | 27.78 | 16.5 | 10.46 | 7.37 | 5.62 | 4.61
Comments: Results are supposed to be reviewed by GDIT engineer.
Test Performed By: | Henry Fermin |  |  | Reviewed By:
Date: |  |  |  | Date:

## HWD Form - LFC5S
ASTM D4694 - Heavy Weight Deflectometer (HWD)
Project: TO5 CC9 |  |  | Plate Radius (in): 5.91
Date: |  |  | Number of Sensors: 8
Technician: Henry Fermin |  |  | Radial Offset of Sensors (in): 0, -12, 12, 24, 36, 48, 60, 72
Layer Material: P-401 |  |  | Ground Temperature (°F): 78 - 80
Test Item: LFC5S |  |  | Ambient Temperature (°F): 78 - 80
Test Results
Location | Drop | Load, lbf | D0, mils | D1, mils | D2, mils | D3, mils | D4, mils | D5, mils | D6, mils | D7, mils
|  |  | 0 | -12 | 12 | 24 | 36 | 48 | 60 | 72
LFS5S (Sta. 2+55; Offset +5') | 1 | 23888 | 52.93 | 35.35 | 36.14 | 20.06 | 11.5 | 7.52 | 5.56 | 4.53
| 2 | 6461 | 9.64 | 6.29 | 6.43 | 3.74 | 2.45 | 1.83 | 1.43 | 1.2
| 3 | 6588 | 9.32 | 6.2 | 6.36 | 3.77 | 2.47 | 1.86 | 1.45 | 1.22
| 4 | 6572 | 9.14 | 6.17 | 6.3 | 3.76 | 2.46 | 1.85 | 1.45 | 1.23
| 5 | 6562 | 8.97 | 6.07 | 6.23 | 3.74 | 2.46 | 1.85 | 1.45 | 1.22
| 6 | 12782 | 20.11 | 13.52 | 13.92 | 8.14 | 5.11 | 3.71 | 2.87 | 2.41
| 7 | 12711 | 19.6 | 13.23 | 13.62 | 8.03 | 5.08 | 3.69 | 2.85 | 2.39
| 8 | 12836 | 19.42 | 13.18 | 13.53 | 8 | 5.07 | 3.68 | 2.84 | 2.38
| 9 | 12801 | 19.4 | 13.23 | 13.59 | 8.08 | 5.12 | 3.72 | 2.88 | 2.4
| 10 | 24613 | 41.08 | 28.25 | 29.12 | 17.27 | 10.67 | 7.47 | 5.68 | 4.66
| 11 | 24619 | 40.05 | 27.77 | 28.41 | 17.04 | 10.66 | 7.47 | 5.69 | 4.68
| 12 | 24579 | 39.63 | 27.54 | 28.31 | 17.03 | 10.71 | 7.53 | 5.74 | 4.71
| 13 | 24524 | 39.15 | 27.3 | 28.05 | 16.95 | 10.66 | 7.52 | 5.74 | 4.72
LFS5S (Sta. 2+55; Offset +15') | 1 | 22376 | 93.8 | 58.99 | 63.45 | 32.3 | 14.76 | 7.31 | 5.08 | 4.61
| 2 | 6392 | 15.52 | 9.67 | 10.24 | 5.43 | 3.03 | 1.97 | 1.48 | 1.27
| 3 | 6432 | 14.29 | 9.14 | 9.55 | 5.28 | 3.04 | 1.98 | 1.48 | 1.26
| 4 | 6402 | 14.03 | 9.08 | 9.49 | 5.29 | 3.05 | 1.99 | 1.49 | 1.27
| 5 | 6496 | 13.79 | 8.99 | 9.37 | 5.27 | 3.05 | 2 | 1.5 | 1.28
| 6 | 12224 | 33.01 | 21.32 | 22.69 | 12.26 | 6.51 | 3.94 | 2.91 | 2.51
| 7 | 12344 | 32.37 | 21.13 | 22.43 | 12.28 | 6.6 | 4 | 2.95 | 2.53
| 8 | 12352 | 31.85 | 20.99 | 22.18 | 12.26 | 6.62 | 4.02 | 2.95 | 2.53
| 9 | 12289 | 31.48 | 20.86 | 22.02 | 12.24 | 6.65 | 4.05 | 2.96 | 2.54
| 10 | 23649 | 71.69 | 47.66 | 50.69 | 27.72 | 14.09 | 7.82 | 5.55 | 4.87
| 11 | 23380 | 71.39 | 48.06 | 50.73 | 28.07 | 14.48 | 8.05 | 5.65 | 4.92
| 12 | 23416 | 70.38 | 47.75 | 50.37 | 28.22 | 14.68 | 8.17 | 5.72 | 4.96
| 13 | 23756 | 70.36 | 48.05 | 50.65 | 28.55 | 14.95 | 8.31 | 5.78 | 5.01
LFS5S (Sta. 2+55; Offset +25') | 1 | 23675 | 59.95 | 39.3 | 39.99 | 21.11 | 11.45 | 7.17 | 5.29 | 4.3
| 2 | 6489 | 10.77 | 6.91 | 7.07 | 3.86 | 2.42 | 1.74 | 1.35 | 1.12
| 3 | 6520 | 10.19 | 6.67 | 6.84 | 3.84 | 2.39 | 1.74 | 1.36 | 1.12
| 4 | 6553 | 10.07 | 6.67 | 6.84 | 3.86 | 2.42 | 1.75 | 1.37 | 1.14
| 5 | 6565 | 10.01 | 6.66 | 6.84 | 3.86 | 2.4 | 1.74 | 1.37 | 1.14
| 6 | 12704 | 22.1 | 14.63 | 15.07 | 8.36 | 4.99 | 3.48 | 2.69 | 2.24
| 7 | 12753 | 21.64 | 14.44 | 14.86 | 8.34 | 5.03 | 3.49 | 2.71 | 2.25
| 8 | 12756 | 21.47 | 14.41 | 14.79 | 8.33 | 5 | 3.49 | 2.7 | 2.24
| 9 | 12790 | 21.41 | 14.45 | 14.78 | 8.35 | 5.02 | 3.51 | 2.72 | 2.26
| 10 | 24431 | 44.97 | 30.69 | 31.47 | 17.88 | 10.55 | 7.05 | 5.34 | 4.36
| 11 | 24337 | 43.8 | 30.08 | 30.91 | 17.77 | 10.55 | 7.09 | 5.39 | 4.41
| 12 | 24586 | 43.3 | 29.91 | 30.66 | 17.73 | 10.58 | 7.11 | 5.38 | 4.41
| 13 | 24631 | 42.92 | 29.72 | 30.49 | 17.69 | 10.59 | 7.11 | 5.38 | 4.41
Comments: Results are supposed to be reviewed by GDIT engineer.
Test Performed By: | Henry Fermin |  |  | Reviewed By:
Date: |  |  |  | Date:
Test Results
Location | Drop | Load, lbf | D0, mils | D1, mils | D2, mils | D3, mils | D4, mils | D5, mils | D6, mils | D7, mils
|  |  | 0 | -12 | 12 | 24 | 36 | 48 | 60 | 72
LFS5S (Sta. 2+70; Offset +5') | 1 | 23687 | 56.09 | 36.28 | 37.26 | 19.62 | 10.96 | 7.34 | 5.5 | 4.58
| 2 | 6452 | 10.2 | 6.47 | 6.67 | 3.66 | 2.37 | 1.79 | 1.39 | 1.18
| 3 | 6510 | 9.66 | 6.26 | 6.44 | 3.65 | 2.38 | 1.79 | 1.41 | 1.2
| 4 | 6500 | 9.58 | 6.26 | 6.42 | 3.65 | 2.36 | 1.78 | 1.39 | 1.18
| 5 | 6506 | 9.51 | 6.21 | 6.4 | 3.62 | 2.35 | 1.76 | 1.38 | 1.16
| 6 | 12863 | 21.29 | 13.92 | 14.37 | 7.98 | 4.95 | 3.61 | 2.79 | 2.35
| 7 | 12874 | 20.82 | 13.76 | 14.14 | 7.94 | 4.95 | 3.6 | 2.78 | 2.35
| 8 | 12906 | 20.65 | 13.74 | 14.08 | 7.93 | 4.93 | 3.61 | 2.78 | 2.35
| 9 | 12816 | 20.52 | 13.7 | 14.03 | 7.91 | 4.92 | 3.59 | 2.78 | 2.34
| 10 | 24508 | 42.9 | 29.01 | 29.82 | 16.94 | 10.28 | 7.28 | 5.57 | 4.63
| 11 | 24627 | 41.83 | 28.51 | 29.25 | 16.83 | 10.32 | 7.32 | 5.62 | 4.68
| 12 | 24606 | 41.43 | 28.35 | 29.05 | 16.79 | 10.28 | 7.3 | 5.58 | 4.65
| 13 | 24725 | 41.22 | 28.24 | 29.04 | 16.86 | 10.36 | 7.36 | 5.63 | 4.7
LFS5S (Sta. 2+70; Offset +15') | 1 | 22456 | 95.26 | 60.01 | 60.33 | 29.33 | 13.4 | 6.81 | 4.73 | 4.21
| 2 | 6258 | 14.9 | 9.17 | 9.28 | 4.8 | 2.74 | 1.87 | 1.43 | 1.2
| 3 | 6391 | 13.78 | 8.7 | 8.83 | 4.76 | 2.79 | 1.88 | 1.44 | 1.2
| 4 | 6364 | 13.35 | 8.56 | 8.67 | 4.74 | 2.79 | 1.9 | 1.46 | 1.23
| 5 | 6385 | 13.18 | 8.53 | 8.63 | 4.74 | 2.78 | 1.89 | 1.44 | 1.23
| 6 | 12295 | 31.7 | 20.25 | 20.84 | 10.96 | 5.92 | 3.75 | 2.83 | 2.41
| 7 | 12514 | 31.03 | 20.14 | 20.59 | 11.01 | 6 | 3.83 | 2.87 | 2.45
| 8 | 12583 | 30.52 | 19.96 | 20.39 | 11 | 6.04 | 3.86 | 2.89 | 2.46
| 9 | 12530 | 30.27 | 19.89 | 20.28 | 11.03 | 6.08 | 3.87 | 2.9 | 2.46
| 10 | 23799 | 69.07 | 46.06 | 46.9 | 25.06 | 12.9 | 7.44 | 5.34 | 4.56
| 11 | 23656 | 67.89 | 45.84 | 46.37 | 25.18 | 13.19 | 7.67 | 5.49 | 4.67
| 12 | 23650 | 66.74 | 45.53 | 45.92 | 25.28 | 13.39 | 7.84 | 5.58 | 4.72
| 13 | 23631 | 66.16 | 45.37 | 45.77 | 25.38 | 13.53 | 7.92 | 5.61 | 4.73
LFS5S (Sta. 2+70; Offset +25') | 1 | 23704 | 58.7 | 36.78 | 36.82 | 18.61 | 10.28 | 6.96 | 5.37 | 4.39
| 2 | 6462 | 10.73 | 6.61 | 6.7 | 3.65 | 2.39 | 1.79 | 1.39 | 1.13
| 3 | 6541 | 10.4 | 6.55 | 6.64 | 3.69 | 2.4 | 1.8 | 1.41 | 1.17
| 4 | 6555 | 10.23 | 6.52 | 6.6 | 3.67 | 2.38 | 1.79 | 1.4 | 1.15
| 5 | 6513 | 10.09 | 6.47 | 6.56 | 3.66 | 2.38 | 1.78 | 1.4 | 1.15
| 6 | 12638 | 22.34 | 14.35 | 14.6 | 7.98 | 4.93 | 3.62 | 2.82 | 2.3
| 7 | 12648 | 21.94 | 14.21 | 14.4 | 7.95 | 4.92 | 3.59 | 2.82 | 2.31
| 8 | 12643 | 21.73 | 14.17 | 14.3 | 7.92 | 4.9 | 3.57 | 2.79 | 2.3
| 9 | 12595 | 21.62 | 14.14 | 14.36 | 7.96 | 4.94 | 3.6 | 2.83 | 2.31
| 10 | 24357 | 44.91 | 29.78 | 30.22 | 16.82 | 10.11 | 7.14 | 5.55 | 4.53
| 11 | 24506 | 43.99 | 29.51 | 29.78 | 16.78 | 10.19 | 7.17 | 5.55 | 4.53
| 12 | 24552 | 43.38 | 29.22 | 29.6 | 16.76 | 10.22 | 7.2 | 5.57 | 4.56
| 13 | 24350 | 43.35 | 29.29 | 29.73 | 16.9 | 10.31 | 7.25 | 5.62 | 4.59
Comments: Results are supposed to be reviewed by GDIT engineer.
Test Performed By: | Henry Fermin |  |  | Reviewed By:
Date: |  |  |  | Date:

## CC9 HWD 9-2-2021 SECTION 1-5
IKUAB FWD FILE : CC9 HWD 10-19-2021 SECTION 1-5.fwd
HSite : CC9
HOperator : FERMIN
HRoad :
IDate Created : 10/19/2021
IVersion : 2.2.21
ILoad Mode : 3 (12 + 12 buffers + 26 stack weights)
IPlate Radius : 5.91 (in)
IExtra Field Set : FAA
IDrop Sequence : 4234
INo of drops : 1444
IRecord Drop? : HHHH
IDrop Height : 1 2 3 4
IImpact Load : 6064 12000 24025 36000 lbf
ISensor Number : 0 1 2 3 4 5 6 7
ISensor Distance : 0.00 12.00 12.00 24.00 36.00 48.00 60.00 72.00 (in)
ISensor Position : CENTER FRONT BEHIND BEHIND BEHIND BEHIND BEHIND BEHIND
IReference Offset : 0 ft
ITestpoint spacing: 0 ft
JDistance | Imp | Load | D0 | D1 | D2 | D3 | D4 | D5 | D6 | D7 | Air | Pave | Time | Station
J | ft | Num | lbf | mils | mils | mils | mils | mils | mils | mils | mils | °F | °F | Number
J-------- | --- | ----- | ------ | ------ | ------ | ------ | ------ | ------ | ------ | ------ | ---- | ---- | -------- | -------
D | -7148 | 1 | 23645 | 52.19 | 33.48 | 34.35 | 18.48 | 10.56 | 7.03 | 5.25 | 4.28 | 54 | 58 | 8:39 | 2+70N
D | -7148 | 2 | 6666 | 10 | 6.26 | 6.46 | 3.61 | 2.38 | 1.79 | 1.41 | 1.16 | 54 | 58 | 8:39 | 2+70N
D | -7148 | 3 | 6573 | 9.59 | 6.2 | 6.32 | 3.64 | 2.39 | 1.79 | 1.4 | 1.15 | 54 | 58 | 8:39 | 2+70N
D | -7148 | 4 | 6631 | 9.49 | 6.18 | 6.3 | 3.65 | 2.39 | 1.78 | 1.39 | 1.15 | 54 | 58 | 8:39 | 2+70N
D | -7148 | 5 | 6661 | 9.5 | 6.25 | 6.34 | 3.67 | 2.41 | 1.8 | 1.41 | 1.18 | 54 | 58 | 8:39 | 2+70N
D | -7148 | 6 | 12925 | 20.47 | 13.35 | 13.79 | 7.86 | 4.98 | 3.6 | 2.79 | 2.32 | 54 | 58 | 8:39 | 2+70N
D | -7148 | 7 | 12958 | 20.1 | 13.24 | 13.65 | 7.84 | 5 | 3.62 | 2.8 | 2.32 | 54 | 58 | 8:40 | 2+70N
D | -7148 | 8 | 12960 | 19.86 | 13.14 | 13.55 | 7.81 | 4.97 | 3.6 | 2.78 | 2.31 | 54 | 58 | 8:40 | 2+70N
D | -7148 | 9 | 12928 | 19.73 | 13.11 | 13.51 | 7.81 | 4.97 | 3.61 | 2.79 | 2.32 | 54 | 58 | 8:40 | 2+70N
D | -7148 | 10 | 24816 | 40.92 | 27.65 | 28.55 | 16.7 | 10.38 | 7.3 | 5.55 | 4.56 | 54 | 58 | 8:40 | 2+70N
D | -7148 | 11 | 24755 | 39.9 | 27.19 | 28.03 | 16.52 | 10.39 | 7.33 | 5.6 | 4.58 | 54 | 58 | 8:40 | 2+70N
D | -7148 | 12 | 24842 | 39.55 | 27.1 | 27.92 | 16.54 | 10.46 | 7.36 | 5.63 | 4.62 | 54 | 58 | 8:41 | 2+70N
D | -7148 | 13 | 24919 | 39.32 | 27.05 | 27.78 | 16.5 | 10.46 | 7.37 | 5.62 | 4.61 | 54 | 58 | 8:41 | 2+70N
C | Comment | at | -7148 | ft | Time: | 8:42 | :OFFSET | -25N
D | -7302 | 1 | 23997 | 53.48 | 34.98 | 35.7 | 19.46 | 10.93 | 7.1 | 5.34 | 4.42 | 55 | 58 | 8:43 | 2+55N
D | -7302 | 2 | 6469 | 9.67 | 6.15 | 6.29 | 3.54 | 2.27 | 1.7 | 1.35 | 1.12 | 55 | 58 | 8:43 | 2+55N
D | -7302 | 3 | 6520 | 9.28 | 6.02 | 6.15 | 3.57 | 2.3 | 1.71 | 1.35 | 1.13 | 55 | 58 | 8:43 | 2+55N
D | -7302 | 4 | 6495 | 9.09 | 5.95 | 6.09 | 3.54 | 2.28 | 1.7 | 1.34 | 1.13 | 55 | 58 | 8:43 | 2+55N
D | -7302 | 5 | 6547 | 9.07 | 5.96 | 6.11 | 3.55 | 2.3 | 1.71 | 1.35 | 1.13 | 55 | 58 | 8:44 | 2+55N
D | -7302 | 6 | 12747 | 20.04 | 13.21 | 13.61 | 7.78 | 4.86 | 3.47 | 2.71 | 2.27 | 55 | 58 | 8:44 | 2+55N
D | -7302 | 7 | 12836 | 19.92 | 13.23 | 13.59 | 7.85 | 4.88 | 3.49 | 2.72 | 2.27 | 55 | 58 | 8:44 | 2+55N
D | -7302 | 8 | 12804 | 19.71 | 13.18 | 13.52 | 7.86 | 4.91 | 3.52 | 2.75 | 2.3 | 55 | 58 | 8:44 | 2+55N
D | -7302 | 9 | 12839 | 19.58 | 13.13 | 13.48 | 7.84 | 4.92 | 3.51 | 2.74 | 2.3 | 55 | 58 | 8:44 | 2+55N
D | -7302 | 10 | 24751 | 41.1 | 28.02 | 28.75 | 16.92 | 10.34 | 7.17 | 5.5 | 4.54 | 55 | 58 | 8:44 | 2+55N
D | -7302 | 11 | 24810 | 40.01 | 27.43 | 28.06 | 16.67 | 10.26 | 7.17 | 5.5 | 4.54 | 55 | 58 | 8:45 | 2+55N
D | -7302 | 12 | 24813 | 39.61 | 27.31 | 27.91 | 16.66 | 10.33 | 7.2 | 5.51 | 4.56 | 55 | 58 | 8:45 | 2+55N
D | -7302 | 13 | 24815 | 39.15 | 27.09 | 27.63 | 16.56 | 10.27 | 7.17 | 5.49 | 4.53 | 55 | 58 | 8:45 | 2+55N
C | Comment | at | -7302 | ft | Time: | 8:46 | :OFFSET | -25N
D | -7759 | 1 | 36440 | 25.09 | 20.91 | 20.49 | 16.76 | 13.49 | 10.7 | 8.28 | 6.48 | 55 | 58 | 8:47 | 2+10N
D | -7759 | 2 | 13072 | 7.59 | 6.19 | 6.06 | 4.98 | 4.01 | 3.23 | 2.55 | 2.09 | 55 | 58 | 8:48 | 2+10N
D | -7759 | 3 | 13133 | 7.45 | 6.08 | 5.97 | 4.89 | 3.96 | 3.2 | 2.53 | 2.09 | 55 | 58 | 8:48 | 2+10N
D | -7759 | 4 | 13110 | 7.38 | 5.98 | 5.89 | 4.86 | 3.93 | 3.17 | 2.5 | 2.06 | 55 | 58 | 8:48 | 2+10N
D | -7759 | 5 | 13209 | 7.42 | 6.04 | 5.93 | 4.87 | 3.94 | 3.19 | 2.52 | 2.08 | 55 | 58 | 8:48 | 2+10N
D | -7759 | 6 | 25463 | 15.32 | 12.52 | 12.41 | 10.08 | 8.1 | 6.53 | 5.14 | 4.16 | 55 | 58 | 8:48 | 2+10N
D | -7759 | 7 | 25484 | 15.25 | 12.47 | 12.35 | 10.01 | 8.07 | 6.51 | 5.14 | 4.17 | 55 | 58 | 8:49 | 2+10N
D | -7759 | 8 | 25522 | 15.22 | 12.44 | 12.28 | 10 | 8.06 | 6.5 | 5.12 | 4.16 | 55 | 58 | 8:49 | 2+10N
D | -7759 | 9 | 25601 | 15.2 | 12.42 | 12.27 | 10 | 8.03 | 6.51 | 5.14 | 4.17 | 55 | 58 | 8:49 | 2+10N
D | -7759 | 10 | 36848 | 22.51 | 18.52 | 18.32 | 14.84 | 11.96 | 9.64 | 7.61 | 6.13 | 55 | 58 | 8:49 | 2+10N
D | -7759 | 11 | 36613 | 22.44 | 18.45 | 18.24 | 14.76 | 11.91 | 9.59 | 7.56 | 6.09 | 55 | 58 | 8:50 | 2+10N
D | -7759 | 12 | 36686 | 22.43 | 18.4 | 18.22 | 14.74 | 11.87 | 9.55 | 7.53 | 6.08 | 55 | 58 | 8:50 | 2+10N
D | -7759 | 13 | 36535 | 22.37 | 18.35 | 18.18 | 14.7 | 11.85 | 9.52 | 7.51 | 6.06 | 55 | 58 | 8:50 | 2+10N
C | Comment | at | -7759 | ft | Time: | 8:51 | :OFFSET | -25N
D | -7909 | 1 | 35980 | 27.24 | 22.6 | 22.53 | 18.2 | 14.27 | 10.95 | 8.19 | 6.4 | 55 | 59 | 8:52 | 1+95N
D | -7909 | 2 | 12948 | 8.02 | 6.49 | 6.51 | 5.33 | 4.21 | 3.32 | 2.58 | 2.1 | 55 | 59 | 8:52 | 1+95N
D | -7909 | 3 | 13033 | 7.86 | 6.35 | 6.38 | 5.23 | 4.16 | 3.27 | 2.55 | 2.1 | 55 | 59 | 8:53 | 1+95N
D | -7909 | 4 | 13076 | 7.82 | 6.3 | 6.35 | 5.21 | 4.14 | 3.27 | 2.54 | 2.1 | 55 | 59 | 8:53 | 1+95N
D | -7909 | 5 | 13101 | 7.85 | 6.32 | 6.4 | 5.23 | 4.16 | 3.29 | 2.56 | 2.1 | 55 | 59 | 8:54 | 1+95N
D | -7909 | 6 | 25419 | 16.49 | 13.41 | 13.49 | 10.86 | 8.58 | 6.71 | 5.17 | 4.17 | 55 | 59 | 8:54 | 1+95N
D | -7909 | 7 | 25529 | 16.44 | 13.37 | 13.43 | 10.78 | 8.52 | 6.7 | 5.19 | 4.19 | 55 | 59 | 8:54 | 1+95N
D | -7909 | 8 | 25555 | 16.44 | 13.35 | 13.45 | 10.79 | 8.5 | 6.68 | 5.18 | 4.18 | 55 | 59 | 8:54 | 1+95N
D | -7909 | 9 | 25299 | 16.37 | 13.28 | 13.39 | 10.76 | 8.48 | 6.66 | 5.17 | 4.17 | 55 | 59 | 8:54 | 1+95N
D | -7909 | 10 | 36825 | 24.4 | 19.98 | 20 | 16.03 | 12.66 | 9.89 | 7.65 | 6.13 | 55 | 59 | 8:55 | 1+95N
D | -7909 | 11 | 36450 | 24.31 | 19.84 | 19.9 | 15.92 | 12.54 | 9.79 | 7.57 | 6.08 | 55 | 59 | 8:55 | 1+95N
D | -7909 | 12 | 36439 | 24.34 | 19.85 | 19.89 | 15.89 | 12.56 | 9.79 | 7.56 | 6.08 | 55 | 59 | 8:55 | 1+95N
D | -7909 | 13 | 36512 | 24.42 | 19.93 | 19.91 | 15.91 | 12.55 | 9.78 | 7.57 | 6.08 | 55 | 59 | 8:55 | 1+95N
C | Comment | at | -7909 | ft | Time: | 8:59 | :OFFSET | -25N
D | 0 | 1 | 35181 | 50.37 | 36.97 | 38.09 | 24.89 | 16.49 | 11.35 | 8.35 | 6.67 | 59 | 60 | 10:22 | 1+50N
D | 0 | 2 | 12900 | 16.71 | 12.08 | 12.49 | 8.08 | 5.42 | 3.86 | 2.93 | 2.42 | 59 | 60 | 10:22 | 1+50N
D | 0 | 3 | 12904 | 16.33 | 11.83 | 12.26 | 7.99 | 5.34 | 3.83 | 2.91 | 2.41 | 59 | 60 | 10:22 | 1+50N
D | 0 | 4 | 12953 | 16.17 | 11.77 | 12.17 | 7.95 | 5.32 | 3.82 | 2.91 | 2.41 | 59 | 60 | 10:22 | 1+50N
D | 0 | 5 | 12986 | 16.13 | 11.76 | 12.16 | 7.93 | 5.3 | 3.8 | 2.89 | 2.4 | 59 | 60 | 10:22 | 1+50N
D | 0 | 6 | 24927 | 31.95 | 23.53 | 24.42 | 16.19 | 10.89 | 7.72 | 5.8 | 4.7 | 59 | 60 | 10:23 | 1+50N
D | 0 | 7 | 25189 | 31.71 | 23.41 | 24.25 | 16.14 | 10.96 | 7.76 | 5.85 | 4.73 | 59 | 60 | 10:23 | 1+50N
D | 0 | 8 | 25502 | 31.74 | 23.49 | 24.32 | 16.23 | 11.03 | 7.82 | 5.87 | 4.77 | 59 | 60 | 10:23 | 1+50N
D | 0 | 9 | 24896 | 31.53 | 23.32 | 24.21 | 16.16 | 11.01 | 7.8 | 5.85 | 4.77 | 59 | 60 | 10:23 | 1+50N
D | 0 | 10 | 36244 | 45.02 | 33.54 | 34.64 | 23.31 | 15.97 | 11.35 | 8.56 | 6.89 | 59 | 60 | 10:24 | 1+50N
D | 0 | 11 | 36500 | 44.88 | 33.49 | 34.56 | 23.3 | 15.94 | 11.33 | 8.52 | 6.88 | 59 | 60 | 10:24 | 1+50N
D | 0 | 12 | 37581 | 44.82 | 33.51 | 34.54 | 23.31 | 15.96 | 11.34 | 8.53 | 6.84 | 59 | 60 | 10:24 | 1+50N
D | 0 | 13 | 37202 | 44.76 | 33.45 | 34.58 | 23.34 | 15.99 | 11.35 | 8.53 | 6.87 | 59 | 60 | 10:25 | 1+50N
C | Comment | at | 0 | ft | Time: | 10:26 | :OFFSET | -25N
D | -151 | 1 | 34905 | 63.31 | 47.12 | 50.03 | 31.72 | 20.26 | 12.99 | 9.06 | 6.92 | 59 | 62 | 10:27 | 1+35N
D | -151 | 2 | 12887 | 17.5 | 12.46 | 13.28 | 8.24 | 5.42 | 3.78 | 2.92 | 2.44 | 59 | 62 | 10:27 | 1+35N
D | -151 | 3 | 12899 | 16.52 | 11.84 | 12.61 | 7.97 | 5.31 | 3.75 | 2.91 | 2.43 | 59 | 62 | 10:27 | 1+35N
D | -151 | 4 | 12723 | 16.13 | 11.63 | 12.37 | 7.88 | 5.29 | 3.74 | 2.89 | 2.42 | 59 | 62 | 10:28 | 1+35N
D | -151 | 5 | 12886 | 15.97 | 11.58 | 12.28 | 7.83 | 5.27 | 3.74 | 2.89 | 2.43 | 59 | 62 | 10:28 | 1+35N
D | -151 | 6 | 24652 | 33.31 | 24.31 | 25.93 | 16.58 | 10.99 | 7.6 | 5.75 | 4.71 | 59 | 62 | 10:28 | 1+35N
D | -151 | 7 | 24737 | 32.32 | 23.7 | 25.03 | 16.13 | 10.81 | 7.55 | 5.76 | 4.71 | 59 | 62 | 10:28 | 1+35N
D | -151 | 8 | 25668 | 32.01 | 23.55 | 24.88 | 16.13 | 10.83 | 7.58 | 5.76 | 4.72 | 59 | 62 | 10:29 | 1+35N
D | -151 | 9 | 25093 | 31.6 | 23.35 | 24.6 | 15.98 | 10.77 | 7.55 | 5.75 | 4.72 | 59 | 62 | 10:29 | 1+35N
D | -151 | 10 | 36375 | 46.49 | 34.66 | 36.47 | 23.87 | 16.15 | 11.21 | 8.44 | 6.83 | 59 | 62 | 10:29 | 1+35N
D | -151 | 11 | 35919 | 46.06 | 34.24 | 36.27 | 23.77 | 16.11 | 11.18 | 8.43 | 6.83 | 59 | 62 | 10:30 | 1+35N
D | -151 | 12 | 36859 | 45.68 | 34.11 | 35.96 | 23.63 | 16.02 | 11.17 | 8.42 | 6.81 | 59 | 62 | 10:30 | 1+35N
D | -151 | 13 | 35397 | 45.33 | 33.9 | 35.65 | 23.47 | 15.95 | 11.12 | 8.4 | 6.81 | 59 | 62 | 10:30 | 1+35N
C | Comment | at | -151 | ft | Time: | 10:32 | :OFFSET | -25N
D | -608 | 1 | 36596 | 21.93 | 17.86 | 18.04 | 14.38 | 11.33 | 8.98 | 7.08 | 5.72 | 60 | 60 | 10:33 | 0+90N
D | -608 | 2 | 13033 | 7.29 | 5.8 | 5.88 | 4.74 | 3.79 | 3.05 | 2.47 | 2.06 | 60 | 60 | 10:33 | 0+90N
D | -608 | 3 | 13061 | 7.19 | 5.75 | 5.84 | 4.72 | 3.76 | 3.04 | 2.47 | 2.06 | 60 | 60 | 10:34 | 0+90N
D | -608 | 4 | 13156 | 7.14 | 5.72 | 5.81 | 4.7 | 3.76 | 3.04 | 2.47 | 2.05 | 60 | 60 | 10:34 | 0+90N
D | -608 | 5 | 13221 | 7.11 | 5.71 | 5.8 | 4.69 | 3.75 | 3.03 | 2.46 | 2.05 | 60 | 60 | 10:34 | 0+90N
D | -608 | 6 | 25591 | 14.08 | 11.33 | 11.52 | 9.25 | 7.38 | 5.97 | 4.8 | 3.96 | 60 | 60 | 10:34 | 0+90N
D | -608 | 7 | 25535 | 13.89 | 11.19 | 11.38 | 9.14 | 7.28 | 5.9 | 4.74 | 3.93 | 60 | 60 | 10:35 | 0+90N
D | -608 | 8 | 25621 | 13.92 | 11.21 | 11.41 | 9.18 | 7.32 | 5.95 | 4.8 | 3.96 | 60 | 60 | 10:35 | 0+90N
D | -608 | 9 | 25712 | 13.91 | 11.22 | 11.4 | 9.19 | 7.32 | 5.94 | 4.79 | 3.96 | 60 | 60 | 10:35 | 0+90N
D | -608 | 10 | 36822 | 20.2 | 16.4 | 16.66 | 13.36 | 10.66 | 8.61 | 6.91 | 5.67 | 60 | 60 | 10:35 | 0+90N
D | -608 | 11 | 36766 | 19.96 | 16.18 | 16.45 | 13.22 | 10.59 | 8.56 | 6.87 | 5.66 | 60 | 60 | 10:36 | 0+90N
D | -608 | 12 | 36667 | 19.96 | 16.22 | 16.49 | 13.22 | 10.6 | 8.58 | 6.89 | 5.68 | 60 | 60 | 10:36 | 0+90N
D | -608 | 13 | 38278 | 19.9 | 16.17 | 16.44 | 13.21 | 10.59 | 8.56 | 6.89 | 5.68 | 60 | 60 | 10:36 | 0+90N
C | Comment | at | -608 | ft | Time: | 10:37 | :OFFSET | -25N
D | 2 | 1 | 36335 | 20.82 | 16.66 | 16.94 | 13.51 | 10.73 | 8.63 | 6.9 | 5.66 | 60 | 62 | 10:45 | 0+75N
D | 2 | 2 | 13081 | 7.5 | 5.97 | 6.08 | 4.89 | 3.88 | 3.12 | 2.51 | 2.08 | 60 | 62 | 10:45 | 0+75N
D | 2 | 3 | 13112 | 7.44 | 5.89 | 6.01 | 4.85 | 3.83 | 3.1 | 2.49 | 2.08 | 60 | 62 | 10:45 | 0+75N
D | 2 | 4 | 13116 | 7.42 | 5.89 | 6.02 | 4.84 | 3.82 | 3.09 | 2.49 | 2.06 | 60 | 62 | 10:46 | 0+75N
D | 2 | 5 | 13133 | 7.44 | 5.92 | 6.04 | 4.87 | 3.86 | 3.13 | 2.51 | 2.08 | 60 | 62 | 10:46 | 0+75N
D | 2 | 6 | 25440 | 14.36 | 11.5 | 11.69 | 9.38 | 7.45 | 6.03 | 4.85 | 4 | 60 | 62 | 10:46 | 0+75N
D | 2 | 7 | 25575 | 14.4 | 11.56 | 11.74 | 9.41 | 7.48 | 6.08 | 4.87 | 4.02 | 60 | 62 | 10:46 | 0+75N
D | 2 | 8 | 25529 | 14.36 | 11.53 | 11.74 | 9.4 | 7.47 | 6.05 | 4.86 | 4.01 | 60 | 62 | 10:47 | 0+75N
D | 2 | 9 | 25559 | 14.38 | 11.56 | 11.75 | 9.46 | 7.52 | 6.09 | 4.89 | 4.04 | 60 | 62 | 10:47 | 0+75N
D | 2 | 10 | 36873 | 20.64 | 16.64 | 16.94 | 13.52 | 10.78 | 8.7 | 7 | 5.73 | 60 | 62 | 10:47 | 0+75N
D | 2 | 11 | 36801 | 20.55 | 16.55 | 16.89 | 13.48 | 10.74 | 8.69 | 6.99 | 5.73 | 60 | 62 | 10:47 | 0+75N
D | 2 | 12 | 36786 | 20.49 | 16.54 | 16.87 | 13.46 | 10.75 | 8.67 | 6.99 | 5.73 | 60 | 62 | 10:48 | 0+75N
D | 2 | 13 | 36720 | 20.52 | 16.55 | 16.89 | 13.49 | 10.77 | 8.7 | 6.99 | 5.74 | 60 | 62 | 10:48 | 0+75N
C | Comment | at | 2 | ft | Time: | 10:49 | :OFFSET | -25N
D | -453 | 1 | 36209 | 24.59 | 20 | 20.17 | 15.8 | 12.29 | 9.61 | 7.46 | 6.03 | 60 | 61 | 10:50 | 0+30N
D | -453 | 2 | 13062 | 8.07 | 6.45 | 6.51 | 5.13 | 4.03 | 3.23 | 2.59 | 2.15 | 60 | 61 | 10:50 | 0+30N
D | -453 | 3 | 13040 | 7.88 | 6.3 | 6.38 | 5.06 | 3.99 | 3.2 | 2.56 | 2.14 | 60 | 61 | 10:50 | 0+30N
D | -453 | 4 | 13134 | 7.88 | 6.32 | 6.39 | 5.06 | 4 | 3.22 | 2.59 | 2.15 | 60 | 61 | 10:51 | 0+30N
D | -453 | 5 | 13146 | 7.85 | 6.26 | 6.36 | 5.03 | 3.98 | 3.2 | 2.57 | 2.14 | 60 | 61 | 10:51 | 0+30N
D | -453 | 6 | 25337 | 15.5 | 12.44 | 12.67 | 9.94 | 7.83 | 6.26 | 4.97 | 4.13 | 60 | 61 | 10:51 | 0+30N
D | -453 | 7 | 25445 | 15.35 | 12.34 | 12.53 | 9.91 | 7.81 | 6.27 | 4.99 | 4.14 | 60 | 61 | 10:51 | 0+30N
D | -453 | 8 | 25472 | 15.31 | 12.32 | 12.55 | 9.9 | 7.8 | 6.26 | 4.98 | 4.14 | 60 | 61 | 10:52 | 0+30N
D | -453 | 9 | 25468 | 15.33 | 12.35 | 12.55 | 9.93 | 7.85 | 6.29 | 5.01 | 4.16 | 60 | 61 | 10:52 | 0+30N
D | -453 | 10 | 36735 | 22.36 | 18.11 | 18.35 | 14.47 | 11.41 | 9.11 | 7.21 | 5.94 | 60 | 61 | 10:52 | 0+30N
D | -453 | 11 | 36637 | 22.22 | 17.98 | 18.27 | 14.39 | 11.38 | 9.12 | 7.22 | 5.96 | 60 | 61 | 10:53 | 0+30N
D | -453 | 12 | 36724 | 22.13 | 17.93 | 18.19 | 14.34 | 11.33 | 9.1 | 7.22 | 5.97 | 60 | 61 | 10:53 | 0+30N
D | -453 | 13 | 36774 | 22.07 | 17.89 | 18.18 | 14.36 | 11.36 | 9.13 | 7.23 | 5.97 | 60 | 61 | 10:53 | 0+30N
C | Comment | at | -453 | ft | Time: | 10:54 | :OFFSET | -25N
D | -606 | 1 | 36309 | 22.72 | 18.19 | 18.57 | 14.66 | 11.52 | 9 | 7.07 | 5.74 | 61 | 61 | 10:55 | 0+15N
D | -606 | 2 | 13061 | 7.6 | 5.97 | 6.1 | 4.88 | 3.88 | 3.1 | 2.49 | 2.07 | 61 | 61 | 10:55 | 0+15N
D | -606 | 3 | 13112 | 7.42 | 5.82 | 5.98 | 4.79 | 3.8 | 3.05 | 2.47 | 2.06 | 61 | 61 | 10:55 | 0+15N
D | -606 | 4 | 13140 | 7.38 | 5.81 | 5.95 | 4.76 | 3.79 | 3.03 | 2.45 | 2.05 | 61 | 61 | 10:55 | 0+15N
D | -606 | 5 | 13192 | 7.39 | 5.81 | 5.99 | 4.79 | 3.8 | 3.06 | 2.47 | 2.06 | 61 | 61 | 10:56 | 0+15N
D | -606 | 6 | 25475 | 14.53 | 11.52 | 11.79 | 9.38 | 7.45 | 5.97 | 4.77 | 3.97 | 61 | 61 | 10:56 | 0+15N
D | -606 | 7 | 25534 | 14.46 | 11.47 | 11.76 | 9.36 | 7.45 | 5.98 | 4.78 | 3.99 | 61 | 61 | 10:56 | 0+15N
D | -606 | 8 | 25447 | 14.38 | 11.43 | 11.69 | 9.33 | 7.44 | 5.96 | 4.78 | 3.98 | 61 | 61 | 10:56 | 0+15N
D | -606 | 9 | 25480 | 14.39 | 11.44 | 11.72 | 9.34 | 7.46 | 5.98 | 4.8 | 3.99 | 61 | 61 | 10:57 | 0+15N
D | -606 | 10 | 36765 | 20.88 | 16.7 | 17.12 | 13.58 | 10.8 | 8.62 | 6.88 | 5.69 | 61 | 61 | 10:57 | 0+15N
D | -606 | 11 | 36664 | 20.69 | 16.55 | 16.96 | 13.49 | 10.76 | 8.59 | 6.89 | 5.7 | 61 | 61 | 10:57 | 0+15N
D | -606 | 12 | 36846 | 20.61 | 16.5 | 16.89 | 13.43 | 10.71 | 8.55 | 6.86 | 5.67 | 61 | 61 | 10:58 | 0+15N
D | -606 | 13 | 36737 | 20.58 | 16.47 | 16.92 | 13.44 | 10.73 | 8.6 | 6.88 | 5.7 | 61 | 61 | 10:58 | 0+15N
C | Comment | at | -606 | ft | Time: | 10:58 | :OFFSET | -25N
D | -3042 | 1 | 22242 | 94.82 | 61.29 | 62.03 | 30.76 | 14.14 | 7.58 | 5.2 | 4.46 | 61 | 62 | 11:02 | 2+70N
D | -3042 | 2 | 6604 | 15.62 | 9.93 | 9.97 | 5.31 | 3.08 | 2.14 | 1.61 | 1.33 | 61 | 62 | 11:03 | 2+70N
D | -3042 | 3 | 6683 | 14.8 | 9.66 | 9.69 | 5.34 | 3.13 | 2.15 | 1.62 | 1.34 | 61 | 62 | 11:03 | 2+70N
D | -3042 | 4 | 6660 | 14.24 | 9.44 | 9.48 | 5.29 | 3.12 | 2.15 | 1.61 | 1.33 | 61 | 62 | 11:04 | 2+70N
D | -3042 | 5 | 6740 | 14.22 | 9.5 | 9.53 | 5.34 | 3.16 | 2.18 | 1.65 | 1.37 | 61 | 62 | 11:04 | 2+70N
D | -3042 | 6 | 12460 | 33.09 | 21.93 | 22.4 | 12.08 | 6.64 | 4.27 | 3.16 | 2.62 | 61 | 62 | 11:04 | 2+70N
D | -3042 | 7 | 12440 | 32.4 | 21.72 | 22.12 | 12.13 | 6.72 | 4.35 | 3.21 | 2.64 | 61 | 62 | 11:04 | 2+70N
D | -3042 | 8 | 12468 | 32.02 | 21.65 | 22 | 12.2 | 6.79 | 4.4 | 3.23 | 2.66 | 61 | 62 | 11:04 | 2+70N
D | -3042 | 9 | 12453 | 31.79 | 21.59 | 22.01 | 12.25 | 6.85 | 4.43 | 3.25 | 2.69 | 61 | 62 | 11:05 | 2+70N
D | -3042 | 10 | 23428 | 71.96 | 49.23 | 50.39 | 27.6 | 14.55 | 8.57 | 5.96 | 4.9 | 61 | 62 | 11:05 | 2+70N
D | -3042 | 11 | 23413 | 71.38 | 49.46 | 50.35 | 28.07 | 15.05 | 8.97 | 6.21 | 5.06 | 61 | 62 | 11:05 | 2+70N
D | -3042 | 12 | 23502 | 69.94 | 48.97 | 49.61 | 28.03 | 15.25 | 9.13 | 6.32 | 5.12 | 61 | 62 | 11:05 | 2+70N
D | -3042 | 13 | 23473 | 69.31 | 48.66 | 49.57 | 28.25 | 15.51 | 9.26 | 6.43 | 5.19 | 61 | 62 | 11:06 | 2+70N
C | Comment | at | -3042 | ft | Time: | 11:06 | :OFFSET | -15N
D | -3195 | 1 | 22509 | 92.97 | 59.48 | 62.76 | 32.54 | 15.4 | 8.19 | 5.6 | 4.77 | 61 | 62 | 11:07 | 2+55N
D | -3195 | 2 | 6602 | 15.09 | 9.53 | 9.96 | 5.33 | 3.12 | 2.1 | 1.58 | 1.33 | 61 | 62 | 11:08 | 2+55N
D | -3195 | 3 | 6690 | 14.29 | 9.27 | 9.65 | 5.3 | 3.14 | 2.12 | 1.57 | 1.33 | 61 | 62 | 11:08 | 2+55N
D | -3195 | 4 | 6765 | 14.01 | 9.21 | 9.55 | 5.32 | 3.16 | 2.13 | 1.59 | 1.33 | 61 | 62 | 11:08 | 2+55N
D | -3195 | 5 | 6756 | 13.76 | 9.12 | 9.45 | 5.3 | 3.16 | 2.13 | 1.6 | 1.34 | 61 | 62 | 11:08 | 2+55N
D | -3195 | 6 | 12526 | 31.79 | 20.86 | 21.96 | 11.91 | 6.58 | 4.18 | 3.08 | 2.6 | 61 | 62 | 11:09 | 2+55N
D | -3195 | 7 | 12502 | 31.12 | 20.65 | 21.67 | 11.96 | 6.69 | 4.27 | 3.12 | 2.64 | 61 | 62 | 11:09 | 2+55N
D | -3195 | 8 | 12503 | 30.62 | 20.5 | 21.44 | 11.94 | 6.72 | 4.28 | 3.13 | 2.63 | 61 | 62 | 11:09 | 2+55N
D | -3195 | 9 | 12534 | 30.38 | 20.44 | 21.35 | 11.97 | 6.75 | 4.31 | 3.16 | 2.65 | 61 | 62 | 11:09 | 2+55N
D | -3195 | 10 | 23524 | 68.55 | 46.48 | 48.75 | 27 | 14.49 | 8.57 | 6.02 | 5.01 | 61 | 62 | 11:09 | 2+55N
D | -3195 | 11 | 23619 | 68.2 | 46.85 | 48.78 | 27.55 | 14.94 | 8.83 | 6.16 | 5.09 | 61 | 62 | 11:10 | 2+55N
D | -3195 | 12 | 23587 | 66.93 | 46.26 | 48.26 | 27.48 | 15.1 | 9.01 | 6.27 | 5.14 | 61 | 62 | 11:10 | 2+55N
D | -3195 | 13 | 23791 | 66.66 | 46.38 | 48.28 | 27.68 | 15.33 | 9.12 | 6.32 | 5.19 | 61 | 62 | 11:10 | 2+55N
C | Comment | at | -3195 | ft | Time: | 11:11 | :OFFSET | -15N
D | -3650 | 1 | 34550 | 64.31 | 48.15 | 49.36 | 31.08 | 19.22 | 11.92 | 8.09 | 6.35 | 61 | 62 | 11:12 | 2+10N
D | -3650 | 2 | 12765 | 18.04 | 13.24 | 13.49 | 8.43 | 5.42 | 3.73 | 2.77 | 2.33 | 61 | 62 | 11:12 | 2+10N
D | -3650 | 3 | 12847 | 17.07 | 12.65 | 12.85 | 8.16 | 5.3 | 3.71 | 2.76 | 2.33 | 61 | 62 | 11:12 | 2+10N
D | -3650 | 4 | 12834 | 16.74 | 12.51 | 12.68 | 8.11 | 5.27 | 3.7 | 2.75 | 2.3 | 61 | 62 | 11:13 | 2+10N
D | -3650 | 5 | 12859 | 16.54 | 12.4 | 12.56 | 8.08 | 5.27 | 3.71 | 2.76 | 2.32 | 61 | 62 | 11:13 | 2+10N
D | -3650 | 6 | 24707 | 34.8 | 26.35 | 26.92 | 17.38 | 11.21 | 7.6 | 5.53 | 4.56 | 61 | 62 | 11:13 | 2+10N
D | -3650 | 7 | 24759 | 34.33 | 26.16 | 26.55 | 17.31 | 11.25 | 7.71 | 5.63 | 4.61 | 61 | 62 | 11:13 | 2+10N
D | -3650 | 8 | 24807 | 33.98 | 25.99 | 26.36 | 17.3 | 11.29 | 7.76 | 5.67 | 4.67 | 61 | 62 | 11:14 | 2+10N
D | -3650 | 9 | 24771 | 33.79 | 25.93 | 26.25 | 17.32 | 11.3 | 7.78 | 5.69 | 4.65 | 61 | 62 | 11:14 | 2+10N
D | -3650 | 10 | 35602 | 49.79 | 38.51 | 39.14 | 25.95 | 17.02 | 11.53 | 8.36 | 6.79 | 61 | 62 | 11:14 | 2+10N
D | -3650 | 11 | 35304 | 49.62 | 38.44 | 39.11 | 26.05 | 17.15 | 11.61 | 8.41 | 6.81 | 61 | 62 | 11:15 | 2+10N
D | -3650 | 12 | 35513 | 49.73 | 38.62 | 39.3 | 26.23 | 17.31 | 11.74 | 8.5 | 6.87 | 61 | 62 | 11:15 | 2+10N
D | -3650 | 13 | 35610 | 49.63 | 38.61 | 39.3 | 26.31 | 17.4 | 11.79 | 8.52 | 6.9 | 61 | 62 | 11:15 | 2+10N
C | Comment | at | -3650 | ft | Time: | 11:16 | :OFFSET | -15N
D | -3803 | 1 | 34417 | 71.16 | 52.49 | 54.14 | 34.22 | 21.06 | 12.98 | 8.66 | 6.42 | 61 | 63 | 11:17 | 1+95N
D | -3803 | 2 | 12720 | 19.77 | 14.17 | 14.51 | 9.2 | 5.91 | 4.03 | 2.96 | 2.39 | 61 | 63 | 11:17 | 1+95N
D | -3803 | 3 | 12732 | 18.64 | 13.47 | 13.85 | 8.89 | 5.84 | 4.04 | 2.97 | 2.41 | 61 | 63 | 11:17 | 1+95N
D | -3803 | 4 | 12809 | 18.23 | 13.23 | 13.59 | 8.8 | 5.8 | 4.03 | 2.96 | 2.39 | 61 | 63 | 11:17 | 1+95N
D | -3803 | 5 | 12821 | 17.98 | 13.11 | 13.46 | 8.77 | 5.81 | 4.02 | 2.96 | 2.4 | 61 | 63 | 11:17 | 1+95N
D | -3803 | 6 | 24506 | 38.19 | 28.25 | 29.06 | 19.04 | 12.37 | 8.29 | 5.98 | 4.71 | 61 | 63 | 11:17 | 1+95N
D | -3803 | 7 | 24651 | 37.63 | 27.93 | 28.84 | 19.01 | 12.54 | 8.46 | 6.11 | 4.79 | 61 | 63 | 11:17 | 1+95N
D | -3803 | 8 | 24662 | 37.34 | 27.79 | 28.69 | 19.06 | 12.61 | 8.55 | 6.16 | 4.82 | 61 | 63 | 11:18 | 1+95N
D | -3803 | 9 | 24623 | 36.92 | 27.53 | 28.52 | 19 | 12.63 | 8.57 | 6.18 | 4.84 | 61 | 63 | 11:18 | 1+95N
D | -3803 | 10 | 35344 | 54.8 | 41.28 | 42.73 | 28.64 | 19.01 | 12.73 | 9.09 | 7.01 | 61 | 63 | 11:18 | 1+95N
D | -3803 | 11 | 35355 | 54.73 | 41.46 | 42.72 | 28.73 | 19.16 | 12.9 | 9.22 | 7.1 | 61 | 63 | 11:18 | 1+95N
D | -3803 | 12 | 35101 | 54.58 | 41.46 | 42.78 | 28.9 | 19.34 | 13.04 | 9.29 | 7.14 | 61 | 63 | 11:19 | 1+95N
D | -3803 | 13 | 34424 | 54.24 | 41.29 | 42.63 | 28.84 | 19.32 | 13.01 | 9.28 | 7.12 | 61 | 63 | 11:19 | 1+95N
C | Comment | at | -4255 | ft | Time: | 11:20 | :OFFSET | -15N
D | -4258 | 1 | 33420 | 88.7 | 62.23 | 64.36 | 38.37 | 22.38 | 13.34 | 8.51 | 6.32 | 61 | 62 | 11:21 | 1+50N
D | -4258 | 2 | 12599 | 23.38 | 15.9 | 16.56 | 9.93 | 6.2 | 4.21 | 3.06 | 2.48 | 61 | 62 | 11:21 | 1+50N
D | -4258 | 3 | 12667 | 21.97 | 15.2 | 15.73 | 9.66 | 6.17 | 4.25 | 3.1 | 2.51 | 61 | 62 | 11:21 | 1+50N
D | -4258 | 4 | 12712 | 21.48 | 14.97 | 15.49 | 9.61 | 6.18 | 4.27 | 3.1 | 2.51 | 61 | 62 | 11:21 | 1+50N
D | -4258 | 5 | 12702 | 21.25 | 14.86 | 15.38 | 9.59 | 6.2 | 4.27 | 3.12 | 2.52 | 61 | 62 | 11:22 | 1+50N
D | -4258 | 6 | 24300 | 45.34 | 32.3 | 33.44 | 20.86 | 13.14 | 8.72 | 6.14 | 4.83 | 61 | 62 | 11:22 | 1+50N
D | -4258 | 7 | 24284 | 44.5 | 31.96 | 32.93 | 20.74 | 13.23 | 8.84 | 6.24 | 4.92 | 61 | 62 | 11:22 | 1+50N
D | -4258 | 8 | 24338 | 44.1 | 31.82 | 32.87 | 20.86 | 13.34 | 8.93 | 6.3 | 4.96 | 61 | 62 | 11:22 | 1+50N
D | -4258 | 9 | 24307 | 43.53 | 31.51 | 32.47 | 20.67 | 13.29 | 8.91 | 6.3 | 4.95 | 61 | 62 | 11:22 | 1+50N
D | -4258 | 10 | 34843 | 64.08 | 47.12 | 48.44 | 31.14 | 19.96 | 13.24 | 9.2 | 7.1 | 61 | 62 | 11:22 | 1+50N
D | -4258 | 11 | 34839 | 64.5 | 47.72 | 48.9 | 31.58 | 20.34 | 13.53 | 9.4 | 7.24 | 61 | 62 | 11:23 | 1+50N
D | -4258 | 12 | 34892 | 64.47 | 47.83 | 49.05 | 31.77 | 20.5 | 13.64 | 9.39 | 7.28 | 61 | 62 | 11:23 | 1+50N
D | -4258 | 13 | 34987 | 64.27 | 47.78 | 48.91 | 31.73 | 20.47 | 13.64 | 9.44 | 7.26 | 61 | 62 | 11:23 | 1+50N
C | Comment | at | -4258 | ft | Time: | 11:24 | :OFFSET | -15N
D | -4408 | 1 | 33093 | 96.16 | 67.32 | 71.42 | 43.05 | 26.16 | 14.61 | 9.31 | 6.86 | 62 | 62 | 11:25 | 1+35N
D | -4408 | 2 | 12572 | 25.39 | 17.36 | 18.3 | 11.02 | 6.87 | 4.56 | 3.3 | 2.64 | 62 | 62 | 11:25 | 1+35N
D | -4408 | 3 | 12618 | 23.74 | 16.43 | 17.31 | 10.64 | 6.78 | 4.57 | 3.31 | 2.64 | 62 | 62 | 11:25 | 1+35N
D | -4408 | 4 | 12656 | 23.27 | 16.24 | 17.03 | 10.6 | 6.78 | 4.57 | 3.33 | 2.66 | 62 | 62 | 11:25 | 1+35N
D | -4408 | 5 | 12712 | 22.96 | 16.11 | 16.87 | 10.56 | 6.76 | 4.57 | 3.32 | 2.67 | 62 | 62 | 11:25 | 1+35N
D | -4408 | 6 | 23936 | 49.33 | 35.24 | 37.07 | 23.21 | 14.63 | 9.49 | 6.67 | 5.2 | 62 | 62 | 11:25 | 1+35N
D | -4408 | 7 | 24400 | 48.3 | 34.7 | 36.49 | 23.08 | 14.73 | 9.64 | 6.79 | 5.28 | 62 | 62 | 11:26 | 1+35N
D | -4408 | 8 | 24323 | 47.76 | 34.54 | 36.19 | 23.03 | 14.76 | 9.69 | 6.81 | 5.3 | 62 | 62 | 11:26 | 1+35N
D | -4408 | 9 | 24346 | 47.51 | 34.48 | 36.14 | 23.12 | 14.87 | 9.76 | 6.88 | 5.35 | 62 | 62 | 11:26 | 1+35N
D | -4408 | 10 | 34532 | 69.38 | 51.05 | 53.4 | 34.35 | 22.05 | 14.31 | 9.9 | 7.58 | 62 | 62 | 11:26 | 1+35N
D | -4408 | 11 | 34526 | 69.73 | 51.54 | 53.77 | 34.77 | 22.46 | 14.62 | 10.14 | 7.75 | 62 | 62 | 11:27 | 1+35N
D | -4408 | 12 | 34389 | 69.41 | 51.43 | 53.78 | 34.89 | 22.55 | 14.71 | 10.15 | 7.76 | 62 | 62 | 11:27 | 1+35N
D | -4408 | 13 | 34529 | 69.33 | 51.48 | 53.76 | 34.97 | 22.66 | 14.77 | 10.18 | 7.8 | 62 | 62 | 11:27 | 1+35N
C | Comment | at | -4408 | ft | Time: | 11:28 | :OFFSET | -15N
D | -4861 | 1 | 36085 | 26.84 | 22.11 | 22.32 | 17.75 | 13.92 | 10.73 | 8.18 | 6.47 | 62 | 63 | 11:29 | 0+90N
D | -4861 | 2 | 12940 | 9 | 7.32 | 7.37 | 5.91 | 4.67 | 3.66 | 2.84 | 2.34 | 62 | 63 | 11:29 | 0+90N
D | -4861 | 3 | 13060 | 8.86 | 7.24 | 7.29 | 5.86 | 4.62 | 3.64 | 2.85 | 2.34 | 62 | 63 | 11:29 | 0+90N
D | -4861 | 4 | 13067 | 8.82 | 7.21 | 7.27 | 5.82 | 4.61 | 3.63 | 2.84 | 2.34 | 62 | 63 | 11:29 | 0+90N
D | -4861 | 5 | 13102 | 8.79 | 7.2 | 7.27 | 5.82 | 4.59 | 3.63 | 2.83 | 2.33 | 62 | 63 | 11:30 | 0+90N
D | -4861 | 6 | 25361 | 17.27 | 14.17 | 14.4 | 11.46 | 9.03 | 7.1 | 5.52 | 4.49 | 62 | 63 | 11:30 | 0+90N
D | -4861 | 7 | 25354 | 17.21 | 14.17 | 14.33 | 11.42 | 9.01 | 7.1 | 5.52 | 4.49 | 62 | 63 | 11:30 | 0+90N
D | -4861 | 8 | 25322 | 17.19 | 14.17 | 14.33 | 11.44 | 9.02 | 7.12 | 5.54 | 4.52 | 62 | 63 | 11:30 | 0+90N
D | -4861 | 9 | 25495 | 17.26 | 14.23 | 14.36 | 11.48 | 9.08 | 7.14 | 5.57 | 4.55 | 62 | 63 | 11:30 | 0+90N
D | -4861 | 10 | 36819 | 24.84 | 20.56 | 20.8 | 16.64 | 13.18 | 10.36 | 8.05 | 6.5 | 62 | 63 | 11:31 | 0+90N
D | -4861 | 11 | 36492 | 24.69 | 20.47 | 20.74 | 16.62 | 13.2 | 10.37 | 8.08 | 6.53 | 62 | 63 | 11:31 | 0+90N
D | -4861 | 12 | 36745 | 24.79 | 20.55 | 20.78 | 16.66 | 13.2 | 10.39 | 8.1 | 6.54 | 62 | 63 | 11:31 | 0+90N
D | -4861 | 13 | 36390 | 24.64 | 20.39 | 20.7 | 16.59 | 13.19 | 10.38 | 8.09 | 6.53 | 62 | 63 | 11:31 | 0+90N
C | Comment | at | -4861 | ft | Time: | 11:32 | :OFFSET | -15N
D | -5014 | 1 | 35977 | 28.16 | 23.03 | 23.53 | 18.43 | 14.28 | 10.91 | 8.28 | 6.49 | 62 | 62 | 11:33 | 0+75N
D | -5014 | 2 | 12961 | 9.4 | 7.6 | 7.76 | 6.1 | 4.79 | 3.73 | 2.89 | 2.35 | 62 | 62 | 11:33 | 0+75N
D | -5014 | 3 | 13023 | 9.15 | 7.41 | 7.57 | 5.94 | 4.65 | 3.63 | 2.82 | 2.31 | 62 | 62 | 11:34 | 0+75N
D | -5014 | 4 | 13094 | 9.16 | 7.45 | 7.56 | 5.97 | 4.67 | 3.68 | 2.86 | 2.34 | 62 | 62 | 11:34 | 0+75N
D | -5014 | 5 | 13102 | 9.16 | 7.45 | 7.57 | 5.97 | 4.67 | 3.68 | 2.86 | 2.33 | 62 | 62 | 11:34 | 0+75N
D | -5014 | 6 | 25271 | 18.03 | 14.7 | 15.11 | 11.83 | 9.22 | 7.2 | 5.56 | 4.49 | 62 | 62 | 11:34 | 0+75N
D | -5014 | 7 | 25278 | 17.94 | 14.65 | 14.97 | 11.8 | 9.26 | 7.21 | 5.58 | 4.51 | 62 | 62 | 11:34 | 0+75N
D | -5014 | 8 | 25321 | 17.88 | 14.63 | 14.92 | 11.79 | 9.25 | 7.21 | 5.58 | 4.52 | 62 | 62 | 11:35 | 0+75N
D | -5014 | 9 | 25299 | 17.84 | 14.61 | 14.9 | 11.76 | 9.24 | 7.22 | 5.59 | 4.53 | 62 | 62 | 11:35 | 0+75N
D | -5014 | 10 | 36580 | 25.75 | 21.14 | 21.58 | 17.08 | 13.41 | 10.43 | 8.06 | 6.48 | 62 | 62 | 11:35 | 0+75N
D | -5014 | 11 | 36528 | 25.69 | 21.1 | 21.56 | 17.06 | 13.43 | 10.47 | 8.11 | 6.53 | 62 | 62 | 11:35 | 0+75N
D | -5014 | 12 | 36263 | 25.6 | 21.04 | 21.46 | 17.04 | 13.38 | 10.45 | 8.11 | 6.52 | 62 | 62 | 11:36 | 0+75N
D | -5014 | 13 | 36291 | 25.55 | 21.02 | 21.43 | 17 | 13.37 | 10.43 | 8.1 | 6.51 | 62 | 62 | 11:36 | 0+75N
C | Comment | at | -5014 | ft | Time: | 11:36 | :OFFSET | -15N
D | -5469 | 1 | 36010 | 28.49 | 23.52 | 24.04 | 18.94 | 14.66 | 11.17 | 8.55 | 6.64 | 62 | 63 | 11:37 | 0+30N
D | -5469 | 1 | 36166 | 27.25 | 22.42 | 23 | 18.14 | 14.13 | 10.91 | 8.44 | 6.66 | 62 | 63 | 11:38 | 0+30N
D | -5469 | 2 | 12915 | 9.6 | 7.85 | 8 | 6.33 | 4.99 | 3.89 | 3.04 | 2.45 | 62 | 63 | 11:39 | 0+30N
D | -5469 | 3 | 12966 | 9.5 | 7.82 | 7.97 | 6.32 | 4.96 | 3.89 | 3.03 | 2.46 | 62 | 63 | 11:39 | 0+30N
D | -5469 | 4 | 12988 | 9.47 | 7.77 | 7.92 | 6.27 | 4.94 | 3.87 | 3.03 | 2.44 | 62 | 63 | 11:39 | 0+30N
D | -5469 | 5 | 13044 | 9.45 | 7.78 | 7.94 | 6.29 | 4.95 | 3.89 | 3.04 | 2.45 | 62 | 63 | 11:40 | 0+30N
D | -5469 | 6 | 25222 | 18.37 | 15.14 | 15.52 | 12.25 | 9.61 | 7.48 | 5.83 | 4.66 | 62 | 63 | 11:40 | 0+30N
D | -5469 | 7 | 25275 | 18.43 | 15.19 | 15.54 | 12.32 | 9.67 | 7.54 | 5.88 | 4.7 | 62 | 63 | 11:40 | 0+30N
D | -5469 | 8 | 25274 | 18.37 | 15.18 | 15.5 | 12.29 | 9.65 | 7.52 | 5.88 | 4.68 | 62 | 63 | 11:40 | 0+30N
D | -5469 | 9 | 25267 | 18.32 | 15.14 | 15.46 | 12.29 | 9.64 | 7.51 | 5.86 | 4.66 | 62 | 63 | 11:40 | 0+30N
D | -5469 | 10 | 36548 | 26.42 | 21.87 | 22.41 | 17.75 | 13.92 | 10.84 | 8.41 | 6.68 | 62 | 63 | 11:41 | 0+30N
D | -5469 | 11 | 36491 | 26.43 | 21.89 | 22.46 | 17.79 | 14.01 | 10.89 | 8.46 | 6.72 | 62 | 63 | 11:41 | 0+30N
D | -5469 | 12 | 36355 | 26.39 | 21.86 | 22.4 | 17.81 | 14 | 10.89 | 8.49 | 6.72 | 62 | 63 | 11:41 | 0+30N
D | -5469 | 13 | 36225 | 26.33 | 21.83 | 22.36 | 17.78 | 14.01 | 10.91 | 8.5 | 6.74 | 62 | 63 | 11:41 | 0+30N
C | Comment | at | -5469 | ft | Time: | 11:42 | :OFFSET | -15N
D | -5620 | 1 | 36019 | 28.16 | 23.18 | 23.61 | 18.4 | 14.12 | 10.77 | 8.08 | 6.42 | 63 | 63 | 11:43 | 0+15N
D | -5620 | 2 | 12964 | 9.58 | 7.82 | 7.9 | 6.22 | 4.85 | 3.76 | 2.91 | 2.37 | 63 | 63 | 11:43 | 0+15N
D | -5620 | 3 | 13047 | 9.39 | 7.66 | 7.77 | 6.11 | 4.79 | 3.73 | 2.88 | 2.36 | 63 | 63 | 11:43 | 0+15N
D | -5620 | 4 | 13047 | 9.29 | 7.59 | 7.71 | 6.06 | 4.74 | 3.7 | 2.85 | 2.33 | 63 | 63 | 11:44 | 0+15N
D | -5620 | 5 | 13087 | 9.28 | 7.58 | 7.71 | 6.06 | 4.74 | 3.7 | 2.85 | 2.34 | 63 | 63 | 11:44 | 0+15N
D | -5620 | 6 | 25340 | 18.24 | 14.97 | 15.27 | 11.95 | 9.27 | 7.18 | 5.5 | 4.49 | 63 | 63 | 11:44 | 0+15N
D | -5620 | 7 | 25240 | 18.12 | 14.89 | 15.14 | 11.89 | 9.26 | 7.16 | 5.5 | 4.47 | 63 | 63 | 11:44 | 0+15N
D | -5620 | 8 | 25259 | 18.08 | 14.89 | 15.09 | 11.87 | 9.26 | 7.18 | 5.51 | 4.5 | 63 | 63 | 11:44 | 0+15N
D | -5620 | 9 | 25347 | 18.11 | 14.91 | 15.14 | 11.9 | 9.28 | 7.2 | 5.53 | 4.51 | 63 | 63 | 11:44 | 0+15N
D | -5620 | 10 | 36443 | 26.04 | 21.51 | 21.88 | 17.25 | 13.4 | 10.36 | 7.93 | 6.43 | 63 | 63 | 11:45 | 0+15N
D | -5620 | 11 | 36258 | 26.05 | 21.49 | 21.92 | 17.27 | 13.43 | 10.42 | 8 | 6.47 | 63 | 63 | 11:45 | 0+15N
D | -5620 | 12 | 36321 | 25.94 | 21.45 | 21.84 | 17.2 | 13.38 | 10.39 | 7.96 | 6.46 | 63 | 63 | 11:45 | 0+15N
D | -5620 | 13 | 36471 | 25.94 | 21.46 | 21.86 | 17.21 | 13.41 | 10.42 | 7.99 | 6.49 | 63 | 63 | 11:45 | 0+15N
C | Comment | at | -5620 | ft | Time: | 11:46 | :OFFSET | -15N
D | -3878 | 1 | 23730 | 57.12 | 36.16 | 36.59 | 19.45 | 11.32 | 7.64 | 5.76 | 4.74 | 65 | 65 | 12:35 | 2+70N
D | -3878 | 2 | 6685 | 10.82 | 6.78 | 6.86 | 3.82 | 2.56 | 1.91 | 1.5 | 1.24 | 65 | 65 | 12:36 | 2+70N
D | -3878 | 3 | 6774 | 10.57 | 6.79 | 6.87 | 3.89 | 2.58 | 1.93 | 1.51 | 1.25 | 65 | 65 | 12:36 | 2+70N
D | -3878 | 4 | 6773 | 10.43 | 6.78 | 6.84 | 3.89 | 2.55 | 1.93 | 1.51 | 1.26 | 65 | 65 | 12:36 | 2+70N
D | -3878 | 5 | 6779 | 10.34 | 6.74 | 6.81 | 3.87 | 2.55 | 1.92 | 1.5 | 1.24 | 65 | 65 | 12:36 | 2+70N
D | -3878 | 6 | 12768 | 21.98 | 14.19 | 14.57 | 8.19 | 5.2 | 3.8 | 2.95 | 2.43 | 65 | 65 | 12:36 | 2+70N
D | -3878 | 7 | 12781 | 21.67 | 14.1 | 14.45 | 8.2 | 5.23 | 3.79 | 2.94 | 2.45 | 65 | 65 | 12:37 | 2+70N
D | -3878 | 8 | 12796 | 21.56 | 14.09 | 14.46 | 8.21 | 5.22 | 3.8 | 2.94 | 2.45 | 65 | 65 | 12:37 | 2+70N
D | -3878 | 9 | 12824 | 21.5 | 14.08 | 14.46 | 8.22 | 5.25 | 3.81 | 2.96 | 2.45 | 65 | 65 | 12:37 | 2+70N
D | -3878 | 10 | 24546 | 44.14 | 29.52 | 30.12 | 17.32 | 10.84 | 7.63 | 5.86 | 4.8 | 65 | 65 | 12:37 | 2+70N
D | -3878 | 11 | 24711 | 42.97 | 28.9 | 29.58 | 17.24 | 10.9 | 7.71 | 5.94 | 4.86 | 65 | 65 | 12:37 | 2+70N
D | -3878 | 12 | 24646 | 42.49 | 28.73 | 29.42 | 17.25 | 10.95 | 7.74 | 5.93 | 4.86 | 65 | 65 | 12:38 | 2+70N
D | -3878 | 13 | 24735 | 42.34 | 28.75 | 29.36 | 17.24 | 10.93 | 7.74 | 5.95 | 4.89 | 65 | 65 | 12:38 | 2+70N
C | Comment | at | -3878 | ft | Time: | 12:39 | :OFFSET | -5N
D | -4031 | 1 | 23927 | 54.98 | 35.68 | 36.78 | 19.95 | 11.4 | 7.61 | 5.77 | 4.75 | 65 | 64 | 12:40 | 2+55N
D | -4031 | 2 | 6657 | 10.24 | 6.53 | 6.74 | 3.83 | 2.53 | 1.9 | 1.5 | 1.24 | 65 | 64 | 12:40 | 2+55N
D | -4031 | 3 | 6721 | 9.92 | 6.47 | 6.68 | 3.86 | 2.54 | 1.91 | 1.5 | 1.25 | 65 | 64 | 12:40 | 2+55N
D | -4031 | 4 | 6782 | 9.87 | 6.49 | 6.69 | 3.88 | 2.54 | 1.92 | 1.51 | 1.25 | 65 | 64 | 12:40 | 2+55N
D | -4031 | 5 | 6793 | 9.82 | 6.49 | 6.7 | 3.9 | 2.58 | 1.93 | 1.52 | 1.26 | 65 | 64 | 12:41 | 2+55N
D | -4031 | 6 | 12801 | 21.08 | 13.87 | 14.46 | 8.3 | 5.24 | 3.8 | 2.96 | 2.46 | 65 | 64 | 12:41 | 2+55N
D | -4031 | 7 | 12863 | 20.82 | 13.81 | 14.39 | 8.32 | 5.27 | 3.82 | 2.97 | 2.47 | 65 | 64 | 12:41 | 2+55N
D | -4031 | 8 | 12884 | 20.63 | 13.74 | 14.27 | 8.29 | 5.25 | 3.8 | 2.95 | 2.47 | 65 | 64 | 12:41 | 2+55N
D | -4031 | 9 | 12877 | 20.51 | 13.73 | 14.26 | 8.3 | 5.27 | 3.81 | 2.96 | 2.47 | 65 | 64 | 12:41 | 2+55N
D | -4031 | 10 | 24627 | 42.95 | 29.14 | 30.19 | 17.63 | 10.94 | 7.68 | 5.89 | 4.85 | 65 | 64 | 12:42 | 2+55N
D | -4031 | 11 | 24721 | 41.95 | 28.58 | 29.68 | 17.56 | 11 | 7.74 | 5.95 | 4.9 | 65 | 64 | 12:42 | 2+55N
D | -4031 | 12 | 24694 | 41.42 | 28.43 | 29.39 | 17.48 | 11 | 7.74 | 5.94 | 4.9 | 65 | 64 | 12:42 | 2+55N
D | -4031 | 13 | 24721 | 41.15 | 28.4 | 29.26 | 17.46 | 11.01 | 7.75 | 5.96 | 4.91 | 65 | 64 | 12:42 | 2+55N
C | Comment | at | -4031 | ft | Time: | 12:43 | :OFFSET | -5N
D | -4486 | 1 | 36127 | 26.38 | 21.17 | 21.15 | 16.17 | 12.54 | 9.87 | 7.82 | 6.26 | 65 | 64 | 12:44 | 2+10N
D | -4486 | 2 | 13060 | 8.06 | 6.37 | 6.36 | 4.91 | 3.87 | 3.14 | 2.54 | 2.13 | 65 | 64 | 12:44 | 2+10N
D | -4486 | 3 | 13084 | 7.9 | 6.3 | 6.27 | 4.86 | 3.85 | 3.14 | 2.54 | 2.13 | 65 | 64 | 12:44 | 2+10N
D | -4486 | 4 | 13145 | 7.85 | 6.27 | 6.25 | 4.84 | 3.85 | 3.13 | 2.54 | 2.14 | 65 | 64 | 12:44 | 2+10N
D | -4486 | 5 | 13150 | 7.86 | 6.28 | 6.25 | 4.85 | 3.85 | 3.14 | 2.55 | 2.13 | 65 | 64 | 12:45 | 2+10N
D | -4486 | 6 | 25409 | 16.23 | 12.93 | 12.96 | 9.89 | 7.72 | 6.22 | 4.98 | 4.11 | 65 | 64 | 12:45 | 2+10N
D | -4486 | 7 | 25320 | 16.06 | 12.88 | 12.85 | 9.79 | 7.64 | 6.16 | 4.94 | 4.09 | 65 | 64 | 12:45 | 2+10N
D | -4486 | 8 | 25400 | 16.08 | 12.88 | 12.89 | 9.82 | 7.67 | 6.19 | 4.96 | 4.1 | 65 | 64 | 12:45 | 2+10N
D | -4486 | 9 | 25481 | 16.1 | 12.91 | 12.89 | 9.83 | 7.68 | 6.21 | 4.98 | 4.12 | 65 | 64 | 12:45 | 2+10N
D | -4486 | 10 | 36543 | 23.75 | 19.08 | 19.15 | 14.56 | 11.33 | 9.07 | 7.28 | 5.96 | 65 | 64 | 12:45 | 2+10N
D | -4486 | 11 | 36468 | 23.77 | 19.07 | 19.12 | 14.55 | 11.28 | 9.04 | 7.25 | 5.93 | 65 | 64 | 12:46 | 2+10N
D | -4486 | 12 | 36449 | 23.82 | 19.13 | 19.19 | 14.56 | 11.28 | 9.03 | 7.24 | 5.94 | 65 | 64 | 12:46 | 2+10N
D | -4486 | 13 | 36528 | 23.95 | 19.26 | 19.29 | 14.64 | 11.33 | 9.07 | 7.28 | 5.97 | 65 | 64 | 12:46 | 2+10N
C | Comment | at | -4486 | ft | Time: | 12:47 | :OFFSET | -5N
D | -4637 | 1 | 36035 | 22.57 | 18.82 | 19.18 | 15.77 | 12.85 | 10.21 | 8.03 | 6.44 | 65 | 64 | 12:48 | 1+95N
D | -4637 | 2 | 13037 | 7.1 | 5.81 | 5.92 | 4.89 | 4.03 | 3.26 | 2.62 | 2.18 | 65 | 64 | 12:48 | 1+95N
D | -4637 | 3 | 13097 | 6.99 | 5.72 | 5.82 | 4.8 | 3.94 | 3.22 | 2.59 | 2.17 | 65 | 64 | 12:48 | 1+95N
D | -4637 | 4 | 13147 | 6.96 | 5.74 | 5.81 | 4.8 | 3.93 | 3.21 | 2.59 | 2.16 | 65 | 64 | 12:48 | 1+95N
D | -4637 | 5 | 13132 | 6.97 | 5.72 | 5.8 | 4.8 | 3.93 | 3.21 | 2.6 | 2.15 | 65 | 64 | 12:49 | 1+95N
D | -4637 | 6 | 25282 | 14.08 | 11.57 | 11.86 | 9.68 | 7.89 | 6.37 | 5.08 | 4.19 | 65 | 64 | 12:49 | 1+95N
D | -4637 | 7 | 25455 | 14.09 | 11.59 | 11.82 | 9.67 | 7.89 | 6.37 | 5.09 | 4.19 | 65 | 64 | 12:49 | 1+95N
D | -4637 | 8 | 25328 | 14.06 | 11.57 | 11.82 | 9.67 | 7.87 | 6.36 | 5.09 | 4.2 | 65 | 64 | 12:49 | 1+95N
D | -4637 | 9 | 25405 | 14.08 | 11.59 | 11.84 | 9.67 | 7.89 | 6.37 | 5.1 | 4.2 | 65 | 64 | 12:49 | 1+95N
D | -4637 | 10 | 36717 | 20.78 | 17.15 | 17.58 | 14.34 | 11.69 | 9.4 | 7.49 | 6.12 | 65 | 64 | 12:50 | 1+95N
D | -4637 | 11 | 36521 | 20.69 | 17.05 | 17.52 | 14.26 | 11.64 | 9.34 | 7.45 | 6.1 | 65 | 64 | 12:50 | 1+95N
D | -4637 | 12 | 36514 | 20.71 | 17.08 | 17.53 | 14.26 | 11.62 | 9.32 | 7.43 | 6.08 | 65 | 64 | 12:50 | 1+95N
D | -4637 | 13 | 36406 | 20.71 | 17.09 | 17.51 | 14.27 | 11.62 | 9.32 | 7.44 | 6.09 | 65 | 64 | 12:50 | 1+95N
C | Comment | at | -4637 | ft | Time: | 12:51 | :OFFSET | -5N
D | -5092 | 1 | 34642 | 58.12 | 43.39 | 43.84 | 28.66 | 18.47 | 12.28 | 8.66 | 6.68 | 65 | 64 | 12:52 | 1+50N
D | -5092 | 2 | 12786 | 16.6 | 11.91 | 12.14 | 7.72 | 5.05 | 3.59 | 2.74 | 2.28 | 65 | 64 | 12:52 | 1+50N
D | -5092 | 3 | 12815 | 15.71 | 11.33 | 11.49 | 7.39 | 4.86 | 3.51 | 2.69 | 2.25 | 65 | 64 | 12:52 | 1+50N
D | -5092 | 4 | 12824 | 15.44 | 11.17 | 11.35 | 7.34 | 4.87 | 3.52 | 2.7 | 2.26 | 65 | 64 | 12:52 | 1+50N
D | -5092 | 5 | 12835 | 15.3 | 11.12 | 11.27 | 7.32 | 4.88 | 3.51 | 2.68 | 2.25 | 65 | 64 | 12:52 | 1+50N
D | -5092 | 6 | 24868 | 31.76 | 23.2 | 23.58 | 15.4 | 10.15 | 7.17 | 5.39 | 4.41 | 65 | 64 | 12:53 | 1+50N
D | -5092 | 7 | 24854 | 30.92 | 22.65 | 22.98 | 15.1 | 10.01 | 7.12 | 5.37 | 4.41 | 65 | 64 | 12:53 | 1+50N
D | -5092 | 8 | 24938 | 30.71 | 22.57 | 22.87 | 15.08 | 10.06 | 7.15 | 5.39 | 4.42 | 65 | 64 | 12:53 | 1+50N
D | -5092 | 9 | 24944 | 30.46 | 22.42 | 22.74 | 15.02 | 10 | 7.13 | 5.38 | 4.43 | 65 | 64 | 12:53 | 1+50N
D | -5092 | 10 | 35697 | 44.6 | 33.09 | 33.61 | 22.36 | 14.95 | 10.59 | 7.93 | 6.46 | 65 | 64 | 12:53 | 1+50N
D | -5092 | 11 | 35628 | 44.3 | 32.84 | 33.38 | 22.26 | 14.95 | 10.56 | 7.92 | 6.44 | 65 | 64 | 12:54 | 1+50N
D | -5092 | 12 | 35633 | 44.03 | 32.71 | 33.27 | 22.15 | 14.93 | 10.56 | 7.93 | 6.45 | 65 | 64 | 12:54 | 1+50N
D | -5092 | 13 | 35691 | 43.73 | 32.54 | 33.06 | 22.12 | 14.91 | 10.55 | 7.91 | 6.44 | 65 | 64 | 12:54 | 1+50N
C | Comment | at | -5092 | ft | Time: | 12:55 | :OFFSET | -5N
D | -5243 | 1 | 34506 | 62.39 | 46.59 | 47.04 | 30.68 | 19.94 | 13.23 | 9.46 | 7.3 | 65 | 65 | 12:56 | 1+35N
D | -5243 | 2 | 12702 | 17.53 | 12.58 | 12.79 | 8.11 | 5.34 | 3.79 | 2.92 | 2.41 | 65 | 65 | 12:56 | 1+35N
D | -5243 | 3 | 12834 | 16.57 | 11.96 | 12.14 | 7.81 | 5.19 | 3.73 | 2.87 | 2.39 | 65 | 65 | 12:56 | 1+35N
D | -5243 | 4 | 12876 | 16.29 | 11.81 | 12 | 7.77 | 5.19 | 3.73 | 2.87 | 2.39 | 65 | 65 | 12:56 | 1+35N
D | -5243 | 5 | 12846 | 16.09 | 11.72 | 11.9 | 7.72 | 5.14 | 3.72 | 2.86 | 2.38 | 65 | 65 | 12:56 | 1+35N
D | -5243 | 6 | 24641 | 33.55 | 24.58 | 25.11 | 16.39 | 10.89 | 7.67 | 5.81 | 4.72 | 65 | 65 | 12:57 | 1+35N
D | -5243 | 7 | 24739 | 32.97 | 24.28 | 24.67 | 16.2 | 10.85 | 7.68 | 5.82 | 4.77 | 65 | 65 | 12:57 | 1+35N
D | -5243 | 8 | 24804 | 32.65 | 24.11 | 24.44 | 16.14 | 10.84 | 7.7 | 5.84 | 4.77 | 65 | 65 | 12:57 | 1+35N
D | -5243 | 9 | 24783 | 32.41 | 23.93 | 24.35 | 16.14 | 10.82 | 7.69 | 5.81 | 4.75 | 65 | 65 | 12:58 | 1+35N
D | -5243 | 10 | 35600 | 47.6 | 35.52 | 36.08 | 24.04 | 16.26 | 11.45 | 8.63 | 6.97 | 65 | 65 | 12:58 | 1+35N
D | -5243 | 11 | 35439 | 47.25 | 35.21 | 35.88 | 23.94 | 16.28 | 11.44 | 8.62 | 6.96 | 65 | 65 | 12:58 | 1+35N
D | -5243 | 12 | 35283 | 46.92 | 34.95 | 35.7 | 23.85 | 16.21 | 11.41 | 8.61 | 6.97 | 65 | 65 | 12:58 | 1+35N
D | -5243 | 13 | 35259 | 46.6 | 34.81 | 35.48 | 23.78 | 16.17 | 11.41 | 8.62 | 6.97 | 65 | 65 | 12:59 | 1+35N
C | Comment | at | -5243 | ft | Time: | 12:59 | :OFFSET | -5N
D | -5700 | 1 | 36457 | 21.56 | 17.45 | 17.58 | 13.84 | 10.88 | 8.57 | 6.77 | 5.59 | 65 | 65 | 13:00 | 0+90N
D | -5700 | 2 | 12969 | 7.25 | 5.78 | 5.83 | 4.66 | 3.7 | 2.99 | 2.42 | 2.05 | 65 | 65 | 13:00 | 0+90N
D | -5700 | 3 | 13044 | 7.13 | 5.7 | 5.73 | 4.59 | 3.67 | 2.97 | 2.4 | 2.04 | 65 | 65 | 13:01 | 0+90N
D | -5700 | 4 | 13068 | 7.05 | 5.64 | 5.68 | 4.55 | 3.63 | 2.95 | 2.38 | 2.03 | 65 | 65 | 13:01 | 0+90N
D | -5700 | 5 | 13132 | 7.04 | 5.66 | 5.68 | 4.55 | 3.63 | 2.95 | 2.38 | 2.03 | 65 | 65 | 13:01 | 0+90N
D | -5700 | 6 | 25293 | 13.8 | 11.05 | 11.22 | 8.9 | 7.07 | 5.7 | 4.59 | 3.86 | 65 | 65 | 13:01 | 0+90N
D | -5700 | 7 | 25306 | 13.73 | 10.99 | 11.15 | 8.85 | 7.06 | 5.7 | 4.59 | 3.86 | 65 | 65 | 13:01 | 0+90N
D | -5700 | 8 | 25457 | 13.8 | 11.04 | 11.15 | 8.9 | 7.08 | 5.71 | 4.6 | 3.88 | 65 | 65 | 13:02 | 0+90N
D | -5700 | 9 | 25286 | 13.75 | 11.02 | 11.16 | 8.89 | 7.09 | 5.72 | 4.61 | 3.87 | 65 | 65 | 13:02 | 0+90N
D | -5700 | 10 | 36672 | 19.97 | 16.1 | 16.3 | 12.92 | 10.3 | 8.26 | 6.64 | 5.56 | 65 | 65 | 13:02 | 0+90N
D | -5700 | 11 | 36572 | 19.81 | 15.94 | 16.17 | 12.81 | 10.23 | 8.23 | 6.62 | 5.55 | 65 | 65 | 13:02 | 0+90N
D | -5700 | 12 | 36655 | 19.7 | 15.85 | 16.1 | 12.77 | 10.19 | 8.21 | 6.61 | 5.54 | 65 | 65 | 13:03 | 0+90N
D | -5700 | 13 | 36787 | 19.68 | 15.86 | 16.07 | 12.76 | 10.2 | 8.21 | 6.61 | 5.55 | 65 | 65 | 13:03 | 0+90N
C | Comment | at | -5700 | ft | Time: | 13:03 | :OFFSET | -5N
D | -5851 | 1 | 36558 | 23.04 | 18.16 | 18.46 | 14.25 | 10.97 | 8.58 | 6.75 | 5.51 | 65 | 65 | 13:04 | 0+75N
D | -5851 | 2 | 13016 | 7.73 | 6.05 | 6.13 | 4.76 | 3.72 | 2.99 | 2.4 | 2.03 | 65 | 65 | 13:05 | 0+75N
D | -5851 | 3 | 13032 | 7.62 | 5.95 | 5.99 | 4.69 | 3.68 | 2.97 | 2.39 | 2.03 | 65 | 65 | 13:05 | 0+75N
D | -5851 | 4 | 13054 | 7.6 | 5.95 | 6 | 4.7 | 3.69 | 2.98 | 2.39 | 2.04 | 65 | 65 | 13:05 | 0+75N
D | -5851 | 5 | 13076 | 7.52 | 5.88 | 5.92 | 4.65 | 3.65 | 2.93 | 2.36 | 2 | 65 | 65 | 13:05 | 0+75N
D | -5851 | 6 | 25326 | 14.63 | 11.45 | 11.7 | 9.06 | 7.06 | 5.67 | 4.53 | 3.8 | 65 | 65 | 13:05 | 0+75N
D | -5851 | 7 | 25155 | 14.59 | 11.42 | 11.69 | 9.04 | 7.06 | 5.69 | 4.55 | 3.81 | 65 | 65 | 13:06 | 0+75N
D | -5851 | 8 | 25372 | 14.57 | 11.44 | 11.67 | 9.02 | 7.06 | 5.66 | 4.54 | 3.81 | 65 | 65 | 13:06 | 0+75N
D | -5851 | 9 | 25239 | 14.52 | 11.4 | 11.59 | 9 | 7.04 | 5.67 | 4.54 | 3.8 | 65 | 65 | 13:06 | 0+75N
D | -5851 | 10 | 36717 | 21.17 | 16.66 | 17.02 | 13.16 | 10.25 | 8.2 | 6.54 | 5.44 | 65 | 65 | 13:06 | 0+75N
D | -5851 | 11 | 36662 | 20.95 | 16.49 | 16.87 | 13.06 | 10.2 | 8.17 | 6.53 | 5.44 | 65 | 65 | 13:07 | 0+75N
D | -5851 | 12 | 36737 | 20.89 | 16.46 | 16.85 | 13.04 | 10.2 | 8.18 | 6.54 | 5.45 | 65 | 65 | 13:07 | 0+75N
D | -5851 | 13 | 36544 | 20.83 | 16.42 | 16.79 | 13.03 | 10.19 | 8.18 | 6.55 | 5.44 | 65 | 65 | 13:07 | 0+75N
C | Comment | at | -5851 | ft | Time: | 13:08 | :OFFSET | -5N
D | -6308 | 1 | 35995 | 22.63 | 18.34 | 18.56 | 14.51 | 11.3 | 8.78 | 6.84 | 5.63 | 66 | 65 | 13:09 | 0+30N
D | -6308 | 2 | 12916 | 7.58 | 6.06 | 6.11 | 4.86 | 3.83 | 3.08 | 2.47 | 2.09 | 66 | 65 | 13:09 | 0+30N
D | -6308 | 3 | 13039 | 7.5 | 6 | 6.05 | 4.82 | 3.81 | 3.06 | 2.45 | 2.08 | 66 | 65 | 13:09 | 0+30N
D | -6308 | 4 | 13045 | 7.43 | 5.96 | 6 | 4.78 | 3.79 | 3.04 | 2.44 | 2.07 | 66 | 65 | 13:09 | 0+30N
D | -6308 | 5 | 13082 | 7.45 | 5.97 | 6.03 | 4.82 | 3.82 | 3.07 | 2.46 | 2.08 | 66 | 65 | 13:10 | 0+30N
D | -6308 | 6 | 25237 | 14.51 | 11.66 | 11.86 | 9.32 | 7.34 | 5.85 | 4.66 | 3.9 | 66 | 65 | 13:10 | 0+30N
D | -6308 | 7 | 25417 | 14.5 | 11.69 | 11.82 | 9.34 | 7.34 | 5.86 | 4.69 | 3.94 | 66 | 65 | 13:10 | 0+30N
D | -6308 | 8 | 25407 | 14.46 | 11.65 | 11.79 | 9.33 | 7.36 | 5.88 | 4.7 | 3.93 | 66 | 65 | 13:10 | 0+30N
D | -6308 | 9 | 25331 | 14.4 | 11.63 | 11.73 | 9.28 | 7.32 | 5.85 | 4.67 | 3.92 | 66 | 65 | 13:10 | 0+30N
D | -6308 | 10 | 36671 | 21.01 | 16.97 | 17.29 | 13.56 | 10.67 | 8.49 | 6.73 | 5.6 | 66 | 65 | 13:11 | 0+30N
D | -6308 | 11 | 36506 | 20.75 | 16.77 | 17.08 | 13.4 | 10.56 | 8.42 | 6.69 | 5.57 | 66 | 65 | 13:11 | 0+30N
D | -6308 | 12 | 36693 | 20.76 | 16.79 | 17.05 | 13.41 | 10.57 | 8.44 | 6.71 | 5.59 | 66 | 65 | 13:11 | 0+30N
D | -6308 | 13 | 36647 | 20.7 | 16.75 | 17.04 | 13.4 | 10.57 | 8.43 | 6.7 | 5.58 | 66 | 65 | 13:11 | 0+30N
C | Comment | at | -6308 | ft | Time: | 13:12 | :OFFSET | -5N
D | -6458 | 1 | 36360 | 22.09 | 17.84 | 18.05 | 14.1 | 10.93 | 8.56 | 6.71 | 5.45 | 66 | 64 | 13:13 | 0+15N
D | -6458 | 2 | 12984 | 7.49 | 5.97 | 6.02 | 4.76 | 3.73 | 3 | 2.42 | 2.01 | 66 | 64 | 13:13 | 0+15N
D | -6458 | 3 | 13062 | 7.36 | 5.89 | 5.94 | 4.72 | 3.72 | 2.99 | 2.39 | 2.02 | 66 | 64 | 13:13 | 0+15N
D | -6458 | 4 | 13098 | 7.35 | 5.88 | 5.95 | 4.72 | 3.73 | 3 | 2.39 | 2.03 | 66 | 64 | 13:14 | 0+15N
D | -6458 | 5 | 13108 | 7.33 | 5.88 | 5.94 | 4.71 | 3.7 | 2.99 | 2.39 | 2 | 66 | 64 | 13:14 | 0+15N
D | -6458 | 6 | 25334 | 14.22 | 11.36 | 11.59 | 9.09 | 7.12 | 5.7 | 4.56 | 3.8 | 66 | 64 | 13:14 | 0+15N
D | -6458 | 7 | 25223 | 14.19 | 11.37 | 11.55 | 9.09 | 7.13 | 5.71 | 4.57 | 3.79 | 66 | 64 | 13:14 | 0+15N
D | -6458 | 8 | 25231 | 14.15 | 11.35 | 11.53 | 9.07 | 7.11 | 5.72 | 4.56 | 3.8 | 66 | 64 | 13:14 | 0+15N
D | -6458 | 9 | 25189 | 14.09 | 11.29 | 11.48 | 9.04 | 7.1 | 5.7 | 4.56 | 3.79 | 66 | 64 | 13:14 | 0+15N
D | -6458 | 10 | 36802 | 20.53 | 16.53 | 16.81 | 13.17 | 10.32 | 8.24 | 6.57 | 5.42 | 66 | 64 | 13:15 | 0+15N
D | -6458 | 11 | 36704 | 20.3 | 16.3 | 16.62 | 13.05 | 10.27 | 8.21 | 6.56 | 5.41 | 66 | 64 | 13:15 | 0+15N
D | -6458 | 12 | 36692 | 20.31 | 16.29 | 16.66 | 13.07 | 10.25 | 8.22 | 6.58 | 5.42 | 66 | 64 | 13:15 | 0+15N
D | -6458 | 13 | 36492 | 20.21 | 16.23 | 16.57 | 13.02 | 10.23 | 8.19 | 6.55 | 5.41 | 66 | 64 | 13:15 | 0+15N
C | Comment | at | -6458 | ft | Time: | 13:16 | :OFFSET | -5N
D | -11887 | 1 | 23704 | 58.7 | 36.78 | 36.82 | 18.61 | 10.28 | 6.96 | 5.37 | 4.39 | 66 | 66 | 13:18 | 2+70S
D | -11887 | 2 | 6462 | 10.73 | 6.61 | 6.7 | 3.65 | 2.39 | 1.79 | 1.39 | 1.13 | 66 | 66 | 13:18 | 2+70S
D | -11887 | 3 | 6541 | 10.4 | 6.55 | 6.64 | 3.69 | 2.4 | 1.8 | 1.41 | 1.17 | 66 | 66 | 13:19 | 2+70S
D | -11887 | 4 | 6555 | 10.23 | 6.52 | 6.6 | 3.67 | 2.38 | 1.79 | 1.4 | 1.15 | 66 | 66 | 13:19 | 2+70S
D | -11887 | 5 | 6513 | 10.09 | 6.47 | 6.56 | 3.66 | 2.38 | 1.78 | 1.4 | 1.15 | 66 | 66 | 13:19 | 2+70S
D | -11887 | 6 | 12638 | 22.34 | 14.35 | 14.6 | 7.98 | 4.93 | 3.62 | 2.82 | 2.3 | 66 | 66 | 13:19 | 2+70S
D | -11887 | 7 | 12648 | 21.94 | 14.21 | 14.4 | 7.95 | 4.92 | 3.59 | 2.82 | 2.31 | 66 | 66 | 13:19 | 2+70S
D | -11887 | 8 | 12643 | 21.73 | 14.17 | 14.3 | 7.92 | 4.9 | 3.57 | 2.79 | 2.3 | 66 | 66 | 13:19 | 2+70S
D | -11887 | 9 | 12595 | 21.62 | 14.14 | 14.36 | 7.96 | 4.94 | 3.6 | 2.83 | 2.31 | 66 | 66 | 13:20 | 2+70S
D | -11887 | 10 | 24357 | 44.91 | 29.78 | 30.22 | 16.82 | 10.11 | 7.14 | 5.55 | 4.53 | 66 | 66 | 13:20 | 2+70S
D | -11887 | 11 | 24506 | 43.99 | 29.51 | 29.78 | 16.78 | 10.19 | 7.17 | 5.55 | 4.53 | 66 | 66 | 13:20 | 2+70S
D | -11887 | 12 | 24552 | 43.38 | 29.22 | 29.6 | 16.76 | 10.22 | 7.2 | 5.57 | 4.56 | 66 | 66 | 13:20 | 2+70S
D | -11887 | 13 | 24350 | 43.35 | 29.29 | 29.73 | 16.9 | 10.31 | 7.25 | 5.62 | 4.59 | 66 | 66 | 13:20 | 2+70S
C | Comment | at | -11887 | ft | Time: | 13:21 | :OFFSET | 25S
D | -12041 | 1 | 23675 | 59.95 | 39.3 | 39.99 | 21.11 | 11.45 | 7.17 | 5.29 | 4.3 | 66 | 66 | 13:22 | 2+55S
D | -12041 | 2 | 6489 | 10.77 | 6.91 | 7.07 | 3.86 | 2.42 | 1.74 | 1.35 | 1.12 | 66 | 66 | 13:22 | 2+55S
D | -12041 | 3 | 6520 | 10.19 | 6.67 | 6.84 | 3.84 | 2.39 | 1.74 | 1.36 | 1.12 | 66 | 66 | 13:22 | 2+55S
D | -12041 | 4 | 6553 | 10.07 | 6.67 | 6.84 | 3.86 | 2.42 | 1.75 | 1.37 | 1.14 | 66 | 66 | 13:22 | 2+55S
D | -12041 | 5 | 6565 | 10.01 | 6.66 | 6.84 | 3.86 | 2.4 | 1.74 | 1.37 | 1.14 | 66 | 66 | 13:23 | 2+55S
D | -12041 | 6 | 12704 | 22.1 | 14.63 | 15.07 | 8.36 | 4.99 | 3.48 | 2.69 | 2.24 | 66 | 66 | 13:23 | 2+55S
D | -12041 | 7 | 12753 | 21.64 | 14.44 | 14.86 | 8.34 | 5.03 | 3.49 | 2.71 | 2.25 | 66 | 66 | 13:23 | 2+55S
D | -12041 | 8 | 12756 | 21.47 | 14.41 | 14.79 | 8.33 | 5 | 3.49 | 2.7 | 2.24 | 66 | 66 | 13:23 | 2+55S
D | -12041 | 9 | 12790 | 21.41 | 14.45 | 14.78 | 8.35 | 5.02 | 3.51 | 2.72 | 2.26 | 66 | 66 | 13:23 | 2+55S
D | -12041 | 10 | 24431 | 44.97 | 30.69 | 31.47 | 17.88 | 10.55 | 7.05 | 5.34 | 4.36 | 66 | 66 | 13:23 | 2+55S
D | -12041 | 11 | 24337 | 43.8 | 30.08 | 30.91 | 17.77 | 10.55 | 7.09 | 5.39 | 4.41 | 66 | 66 | 13:24 | 2+55S
D | -12041 | 12 | 24586 | 43.3 | 29.91 | 30.66 | 17.73 | 10.58 | 7.11 | 5.38 | 4.41 | 66 | 66 | 13:24 | 2+55S
D | -12041 | 13 | 24631 | 42.92 | 29.72 | 30.49 | 17.69 | 10.59 | 7.11 | 5.38 | 4.41 | 66 | 66 | 13:24 | 2+55S
C | Comment | at | -12041 | ft | Time: | 13:24 | :OFFSET | 25S
D | -12495 | 1 | 34878 | 56.82 | 40.45 | 41.4 | 25.72 | 16.24 | 10.73 | 7.75 | 6.02 | 66 | 66 | 13:25 | 2+10S
D | -12495 | 2 | 12785 | 16.06 | 10.98 | 11.32 | 6.92 | 4.53 | 3.25 | 2.52 | 2.1 | 66 | 66 | 13:26 | 2+10S
D | -12495 | 3 | 12832 | 15.18 | 10.44 | 10.75 | 6.66 | 4.38 | 3.19 | 2.48 | 2.06 | 66 | 66 | 13:26 | 2+10S
D | -12495 | 4 | 12856 | 14.95 | 10.35 | 10.65 | 6.66 | 4.41 | 3.21 | 2.5 | 2.07 | 66 | 66 | 13:26 | 2+10S
D | -12495 | 5 | 12962 | 14.91 | 10.35 | 10.71 | 6.71 | 4.44 | 3.24 | 2.52 | 2.1 | 66 | 66 | 13:26 | 2+10S
D | -12495 | 6 | 24817 | 30.7 | 21.48 | 22.18 | 13.96 | 9.16 | 6.52 | 5.01 | 4.1 | 66 | 66 | 13:26 | 2+10S
D | -12495 | 7 | 24876 | 30.03 | 21.11 | 21.72 | 13.79 | 9.15 | 6.51 | 5.01 | 4.12 | 66 | 66 | 13:26 | 2+10S
D | -12495 | 8 | 24875 | 29.76 | 20.99 | 21.57 | 13.74 | 9.12 | 6.51 | 5.01 | 4.11 | 66 | 66 | 13:27 | 2+10S
D | -12495 | 9 | 25013 | 29.55 | 20.87 | 21.51 | 13.74 | 9.17 | 6.55 | 5.04 | 4.12 | 66 | 66 | 13:27 | 2+10S
D | -12495 | 10 | 35873 | 43.22 | 30.82 | 31.75 | 20.35 | 13.56 | 9.61 | 7.36 | 5.99 | 66 | 66 | 13:27 | 2+10S
D | -12495 | 11 | 35686 | 42.76 | 30.43 | 31.47 | 20.17 | 13.47 | 9.57 | 7.34 | 5.96 | 66 | 66 | 13:27 | 2+10S
D | -12495 | 12 | 35655 | 42.43 | 30.29 | 31.28 | 20.13 | 13.51 | 9.6 | 7.37 | 5.98 | 66 | 66 | 13:28 | 2+10S
D | -12495 | 13 | 35657 | 42.18 | 30.13 | 31.14 | 20.13 | 13.49 | 9.61 | 7.37 | 5.98 | 66 | 66 | 13:28 | 2+10S
C | Comment | at | -12493 | ft | Time: | 13:28 | :OFFSET | 25S
D | -12646 | 1 | 34835 | 54.41 | 40.28 | 40.83 | 26 | 16.5 | 10.84 | 7.65 | 5.93 | 66 | 65 | 13:29 | 1+95S
D | -12646 | 2 | 12786 | 15.61 | 11.14 | 11.41 | 7.15 | 4.62 | 3.31 | 2.5 | 2.07 | 66 | 65 | 13:29 | 1+95S
D | -12646 | 3 | 12846 | 14.77 | 10.6 | 10.84 | 6.87 | 4.52 | 3.25 | 2.48 | 2.05 | 66 | 65 | 13:30 | 1+95S
D | -12646 | 4 | 12900 | 14.53 | 10.45 | 10.66 | 6.84 | 4.51 | 3.25 | 2.48 | 2.05 | 66 | 65 | 13:30 | 1+95S
D | -12646 | 5 | 12883 | 14.37 | 10.39 | 10.64 | 6.82 | 4.5 | 3.24 | 2.47 | 2.04 | 66 | 65 | 13:30 | 1+95S
D | -12646 | 6 | 24811 | 29.81 | 21.76 | 22.22 | 14.31 | 9.39 | 6.63 | 4.96 | 4.04 | 66 | 65 | 13:30 | 1+95S
D | -12646 | 7 | 24941 | 29.24 | 21.43 | 21.85 | 14.14 | 9.39 | 6.64 | 4.99 | 4.06 | 66 | 65 | 13:30 | 1+95S
D | -12646 | 8 | 24880 | 28.9 | 21.23 | 21.61 | 14.06 | 9.35 | 6.63 | 4.98 | 4.06 | 66 | 65 | 13:31 | 1+95S
D | -12646 | 9 | 25004 | 28.81 | 21.22 | 21.6 | 14.1 | 9.36 | 6.66 | 5.01 | 4.08 | 66 | 65 | 13:31 | 1+95S
D | -12646 | 10 | 35812 | 42.18 | 31.34 | 31.81 | 20.86 | 13.88 | 9.77 | 7.3 | 5.88 | 66 | 65 | 13:31 | 1+95S
D | -12646 | 11 | 35647 | 41.9 | 31.06 | 31.73 | 20.82 | 13.88 | 9.81 | 7.35 | 5.93 | 66 | 65 | 13:31 | 1+95S
D | -12646 | 12 | 35596 | 41.51 | 30.84 | 31.47 | 20.72 | 13.84 | 9.78 | 7.33 | 5.92 | 66 | 65 | 13:32 | 1+95S
D | -12646 | 13 | 35728 | 41.47 | 30.89 | 31.42 | 20.72 | 13.89 | 9.79 | 7.34 | 5.93 | 66 | 65 | 13:32 | 1+95S
C | Comment | at | -12655 | ft | Time: | 13:32 | :OFFSET | 25S
D | -13110 | 1 | 34673 | 58.64 | 42.73 | 43.36 | 27.18 | 17.03 | 11.08 | 7.74 | 6.01 | 66 | 66 | 13:33 | 1+50S
D | -13110 | 2 | 12719 | 16.51 | 11.57 | 11.85 | 7.31 | 4.73 | 3.34 | 2.55 | 2.1 | 66 | 66 | 13:33 | 1+50S
D | -13110 | 3 | 12856 | 15.58 | 10.99 | 11.27 | 7.05 | 4.61 | 3.3 | 2.52 | 2.08 | 66 | 66 | 13:34 | 1+50S
D | -13110 | 4 | 12823 | 15.32 | 10.87 | 11.15 | 7.03 | 4.61 | 3.31 | 2.52 | 2.08 | 66 | 66 | 13:34 | 1+50S
D | -13110 | 5 | 12860 | 15.21 | 10.82 | 11.09 | 7.02 | 4.61 | 3.31 | 2.52 | 2.08 | 66 | 66 | 13:34 | 1+50S
D | -13110 | 6 | 24715 | 31.41 | 22.53 | 23.09 | 14.66 | 9.53 | 6.67 | 5 | 4.06 | 66 | 66 | 13:34 | 1+50S
D | -13110 | 7 | 24835 | 30.87 | 22.22 | 22.72 | 14.53 | 9.55 | 6.72 | 5.04 | 4.11 | 66 | 66 | 13:34 | 1+50S
D | -13110 | 8 | 24854 | 30.49 | 22.05 | 22.47 | 14.45 | 9.54 | 6.7 | 5.04 | 4.11 | 66 | 66 | 13:35 | 1+50S
D | -13110 | 9 | 24826 | 30.19 | 21.89 | 22.32 | 14.4 | 9.52 | 6.69 | 5.04 | 4.1 | 66 | 66 | 13:35 | 1+50S
D | -13110 | 10 | 35652 | 44.39 | 32.45 | 33.11 | 21.45 | 14.19 | 9.86 | 7.36 | 5.96 | 66 | 66 | 13:35 | 1+50S
D | -13110 | 11 | 35629 | 44.07 | 32.24 | 32.9 | 21.34 | 14.16 | 9.89 | 7.4 | 6 | 66 | 66 | 13:35 | 1+50S
D | -13110 | 12 | 35698 | 43.79 | 32.14 | 32.74 | 21.3 | 14.17 | 9.9 | 7.4 | 6 | 66 | 66 | 13:36 | 1+50S
D | -13110 | 13 | 35591 | 43.37 | 31.74 | 32.51 | 21.16 | 14.11 | 9.87 | 7.41 | 6.01 | 66 | 66 | 13:36 | 1+50S
C | Comment | at | -13110 | ft | Time: | 13:37 | :OFFSET | 25S
D | -13261 | 1 | 34314 | 65.55 | 47.35 | 47.89 | 30.09 | 18.86 | 12.32 | 8.61 | 6.62 | 66 | 65 | 13:38 | 1+35S
D | -13261 | 2 | 12714 | 18.12 | 12.55 | 12.75 | 7.78 | 4.96 | 3.52 | 2.69 | 2.24 | 66 | 65 | 13:38 | 1+35S
D | -13261 | 3 | 12791 | 17.22 | 11.97 | 12.16 | 7.56 | 4.87 | 3.51 | 2.68 | 2.23 | 66 | 65 | 13:38 | 1+35S
D | -13261 | 4 | 12887 | 16.92 | 11.85 | 12.01 | 7.52 | 4.87 | 3.51 | 2.68 | 2.24 | 66 | 65 | 13:39 | 1+35S
D | -13261 | 5 | 12875 | 16.69 | 11.71 | 11.93 | 7.47 | 4.83 | 3.48 | 2.66 | 2.21 | 66 | 65 | 13:39 | 1+35S
D | -13261 | 6 | 24609 | 34.68 | 24.62 | 25.14 | 15.89 | 10.27 | 7.21 | 5.42 | 4.41 | 66 | 65 | 13:40 | 1+35S
D | -13261 | 7 | 24736 | 33.93 | 24.17 | 24.58 | 15.64 | 10.18 | 7.19 | 5.43 | 4.42 | 66 | 65 | 13:40 | 1+35S
D | -13261 | 8 | 24790 | 33.54 | 23.95 | 24.38 | 15.58 | 10.2 | 7.2 | 5.43 | 4.44 | 66 | 65 | 13:40 | 1+35S
D | -13261 | 9 | 24654 | 33.37 | 23.89 | 24.32 | 15.56 | 10.16 | 7.19 | 5.42 | 4.41 | 66 | 65 | 13:40 | 1+35S
D | -13261 | 10 | 35400 | 48.83 | 35.35 | 35.91 | 23.19 | 15.32 | 10.72 | 8.01 | 6.46 | 66 | 65 | 13:40 | 1+35S
D | -13261 | 11 | 35508 | 48.53 | 35.11 | 35.8 | 23.11 | 15.28 | 10.71 | 8.02 | 6.48 | 66 | 65 | 13:41 | 1+35S
D | -13261 | 12 | 35434 | 48.03 | 34.82 | 35.43 | 22.96 | 15.21 | 10.69 | 8.01 | 6.49 | 66 | 65 | 13:41 | 1+35S
D | -13261 | 13 | 35469 | 47.77 | 34.67 | 35.29 | 22.91 | 15.2 | 10.68 | 8 | 6.49 | 66 | 65 | 13:41 | 1+35S
C | Comment | at | -13261 | ft | Time: | 13:42 | :OFFSET | 25S
D | -13718 | 1 | 36064 | 28.15 | 22.29 | 22.42 | 16.69 | 12.34 | 9.25 | 7.05 | 5.67 | 67 | 66 | 13:43 | 0+90S
D | -13718 | 2 | 12875 | 8.91 | 6.91 | 6.97 | 5.26 | 3.97 | 3.09 | 2.43 | 2.02 | 67 | 66 | 13:43 | 0+90S
D | -13718 | 3 | 12939 | 8.76 | 6.81 | 6.85 | 5.2 | 3.96 | 3.09 | 2.44 | 2.03 | 67 | 66 | 13:43 | 0+90S
D | -13718 | 4 | 13011 | 8.7 | 6.77 | 6.82 | 5.2 | 3.95 | 3.09 | 2.43 | 2.02 | 67 | 66 | 13:44 | 0+90S
D | -13718 | 5 | 13070 | 8.67 | 6.74 | 6.83 | 5.19 | 3.95 | 3.09 | 2.44 | 2.03 | 67 | 66 | 13:44 | 0+90S
D | -13718 | 6 | 25211 | 17.28 | 13.56 | 13.75 | 10.35 | 7.84 | 6.07 | 4.75 | 3.92 | 67 | 66 | 13:44 | 0+90S
D | -13718 | 7 | 25264 | 17.25 | 13.57 | 13.7 | 10.36 | 7.88 | 6.11 | 4.8 | 3.96 | 67 | 66 | 13:44 | 0+90S
D | -13718 | 8 | 25267 | 17.16 | 13.5 | 13.66 | 10.33 | 7.87 | 6.09 | 4.78 | 3.94 | 67 | 66 | 13:44 | 0+90S
D | -13718 | 9 | 25352 | 17.2 | 13.55 | 13.71 | 10.38 | 7.89 | 6.12 | 4.81 | 3.97 | 67 | 66 | 13:45 | 0+90S
D | -13718 | 10 | 36621 | 25.2 | 19.93 | 20.16 | 15.17 | 11.5 | 8.84 | 6.91 | 5.66 | 67 | 66 | 13:45 | 0+90S
D | -13718 | 11 | 36349 | 24.89 | 19.66 | 19.94 | 15.02 | 11.4 | 8.79 | 6.87 | 5.65 | 67 | 66 | 13:45 | 0+90S
D | -13718 | 12 | 36536 | 24.87 | 19.65 | 19.91 | 15 | 11.42 | 8.78 | 6.89 | 5.65 | 67 | 66 | 13:45 | 0+90S
D | -13718 | 13 | 36482 | 24.83 | 19.66 | 19.94 | 15.02 | 11.44 | 8.82 | 6.92 | 5.68 | 67 | 66 | 13:46 | 0+90S
C | Comment | at | -13718 | ft | Time: | 13:46 | :OFFSET | 25S
D | -13871 | 1 | 36134 | 29.72 | 23.43 | 23.64 | 17.31 | 12.7 | 9.51 | 7.21 | 5.78 | 67 | 66 | 13:47 | 0+75S
D | -13871 | 2 | 12883 | 9.51 | 7.38 | 7.45 | 5.51 | 4.12 | 3.2 | 2.5 | 2.07 | 67 | 66 | 13:47 | 0+75S
D | -13871 | 3 | 12994 | 9.26 | 7.21 | 7.28 | 5.42 | 4.09 | 3.17 | 2.49 | 2.06 | 67 | 66 | 13:48 | 0+75S
D | -13871 | 4 | 13025 | 9.28 | 7.21 | 7.28 | 5.43 | 4.09 | 3.18 | 2.51 | 2.07 | 67 | 66 | 13:48 | 0+75S
D | -13871 | 5 | 13060 | 9.21 | 7.18 | 7.25 | 5.41 | 4.07 | 3.19 | 2.5 | 2.08 | 67 | 66 | 13:48 | 0+75S
D | -13871 | 6 | 25449 | 18.34 | 14.34 | 14.55 | 10.75 | 8.07 | 6.2 | 4.84 | 3.99 | 67 | 66 | 13:49 | 0+75S
D | -13871 | 7 | 25149 | 18.18 | 14.26 | 14.44 | 10.72 | 8.04 | 6.22 | 4.86 | 4.02 | 67 | 66 | 13:49 | 0+75S
D | -13871 | 8 | 25259 | 18.14 | 14.21 | 14.41 | 10.73 | 8.06 | 6.23 | 4.87 | 4.03 | 67 | 66 | 13:49 | 0+75S
D | -13871 | 9 | 25317 | 18.11 | 14.2 | 14.38 | 10.72 | 8.08 | 6.23 | 4.87 | 4.02 | 67 | 66 | 13:49 | 0+75S
D | -13871 | 10 | 36677 | 26.61 | 20.98 | 21.25 | 15.8 | 11.86 | 9.07 | 7.05 | 5.79 | 67 | 66 | 13:50 | 0+75S
D | -13871 | 11 | 36364 | 26.33 | 20.7 | 21.03 | 15.68 | 11.75 | 9.05 | 7.06 | 5.8 | 67 | 66 | 13:50 | 0+75S
D | -13871 | 12 | 36443 | 26.19 | 20.64 | 20.94 | 15.6 | 11.73 | 9.03 | 7.05 | 5.8 | 67 | 66 | 13:50 | 0+75S
D | -13871 | 13 | 36427 | 26.16 | 20.65 | 20.92 | 15.62 | 11.74 | 9.04 | 7.06 | 5.79 | 67 | 66 | 13:51 | 0+75S
C | Comment | at | -13871 | ft | Time: | 13:51 | :OFFSET | 25S
D | -14335 | 1 | 36275 | 25.43 | 20 | 20.17 | 15.19 | 11.4 | 8.7 | 6.71 | 5.46 | 67 | 66 | 13:57 | 0+30S
D | -14335 | 2 | 12989 | 8.84 | 6.89 | 6.92 | 5.3 | 3.99 | 3.11 | 2.43 | 2.02 | 67 | 66 | 13:57 | 0+30S
D | -14335 | 3 | 13195 | 8.75 | 6.83 | 6.88 | 5.25 | 3.97 | 3.1 | 2.41 | 2.01 | 67 | 66 | 13:58 | 0+30S
D | -14335 | 4 | 13225 | 8.73 | 6.82 | 6.89 | 5.25 | 3.98 | 3.09 | 2.41 | 2 | 67 | 66 | 13:58 | 0+30S
D | -14335 | 5 | 13188 | 8.71 | 6.82 | 6.87 | 5.26 | 3.98 | 3.1 | 2.42 | 2.02 | 67 | 66 | 13:58 | 0+30S
D | -14335 | 6 | 25369 | 17.07 | 13.41 | 13.59 | 10.28 | 7.75 | 6 | 4.67 | 3.83 | 67 | 66 | 13:58 | 0+30S
D | -14335 | 7 | 25400 | 16.98 | 13.35 | 13.5 | 10.25 | 7.74 | 6 | 4.67 | 3.84 | 67 | 66 | 13:58 | 0+30S
D | -14335 | 8 | 25552 | 17.06 | 13.44 | 13.57 | 10.28 | 7.77 | 6.02 | 4.67 | 3.86 | 67 | 66 | 13:59 | 0+30S
D | -14335 | 9 | 25441 | 17.08 | 13.44 | 13.58 | 10.33 | 7.79 | 6.05 | 4.7 | 3.88 | 67 | 66 | 13:59 | 0+30S
D | -14335 | 10 | 37041 | 24.99 | 19.73 | 19.97 | 15.06 | 11.38 | 8.73 | 6.78 | 5.55 | 67 | 66 | 13:59 | 0+30S
D | -14335 | 11 | 36793 | 24.83 | 19.57 | 19.86 | 14.99 | 11.36 | 8.72 | 6.76 | 5.53 | 67 | 66 | 13:59 | 0+30S
D | -14335 | 12 | 36718 | 24.8 | 19.62 | 19.82 | 15 | 11.37 | 8.73 | 6.78 | 5.55 | 67 | 66 | 13:59 | 0+30S
D | -14335 | 13 | 36636 | 24.61 | 19.44 | 19.7 | 14.92 | 11.34 | 8.7 | 6.75 | 5.52 | 67 | 66 | 14:00 | 0+30S
C | Comment | at | -14332 | ft | Time: | 14:00 | :OFFSET | 25S
D | -14486 | 1 | 36053 | 29.54 | 22.85 | 23.07 | 16.93 | 12.44 | 9.23 | 6.95 | 5.53 | 67 | 66 | 14:01 | 0+15S
D | -14486 | 2 | 12989 | 9.46 | 7.19 | 7.25 | 5.38 | 4.03 | 3.13 | 2.44 | 2.03 | 67 | 66 | 14:01 | 0+15S
D | -14486 | 3 | 13111 | 9.27 | 7.03 | 7.09 | 5.31 | 3.99 | 3.12 | 2.44 | 2.02 | 67 | 66 | 14:02 | 0+15S
D | -14486 | 4 | 13159 | 9.19 | 6.99 | 7.07 | 5.28 | 4 | 3.11 | 2.44 | 2.02 | 67 | 66 | 14:02 | 0+15S
D | -14486 | 5 | 13177 | 9.18 | 7.02 | 7.07 | 5.29 | 4.03 | 3.13 | 2.45 | 2.04 | 67 | 66 | 14:02 | 0+15S
D | -14486 | 6 | 25355 | 18.14 | 13.86 | 14.08 | 10.45 | 7.84 | 6.04 | 4.68 | 3.84 | 67 | 66 | 14:02 | 0+15S
D | -14486 | 7 | 25284 | 17.97 | 13.8 | 13.88 | 10.36 | 7.8 | 5.99 | 4.65 | 3.81 | 67 | 66 | 14:02 | 0+15S
D | -14486 | 8 | 25393 | 17.98 | 13.75 | 13.96 | 10.41 | 7.84 | 6.05 | 4.71 | 3.87 | 67 | 66 | 14:02 | 0+15S
D | -14486 | 9 | 25284 | 17.91 | 13.74 | 13.89 | 10.38 | 7.84 | 6.04 | 4.7 | 3.85 | 67 | 66 | 14:03 | 0+15S
D | -14486 | 10 | 36837 | 26.33 | 20.31 | 20.64 | 15.31 | 11.52 | 8.8 | 6.8 | 5.53 | 67 | 66 | 14:03 | 0+15S
D | -14486 | 11 | 36774 | 26.09 | 20.12 | 20.43 | 15.18 | 11.44 | 8.77 | 6.81 | 5.52 | 67 | 66 | 14:03 | 0+15S
D | -14486 | 12 | 36654 | 25.96 | 20.04 | 20.35 | 15.14 | 11.46 | 8.77 | 6.8 | 5.54 | 67 | 66 | 14:03 | 0+15S
D | -14486 | 13 | 36523 | 25.78 | 19.89 | 20.21 | 15.03 | 11.39 | 8.73 | 6.77 | 5.53 | 67 | 66 | 14:04 | 0+15S
C | Comment | at | -14486 | ft | Time: | 14:04 | :OFFSET | 25S
D | -19923 | 1 | 22456 | 95.26 | 60.01 | 60.33 | 29.33 | 13.4 | 6.81 | 4.73 | 4.21 | 68 | 66 | 14:08 | 2+70S
D | -19923 | 2 | 6258 | 14.9 | 9.17 | 9.28 | 4.8 | 2.74 | 1.87 | 1.43 | 1.2 | 68 | 66 | 14:08 | 2+70S
D | -19923 | 3 | 6391 | 13.78 | 8.7 | 8.83 | 4.76 | 2.79 | 1.88 | 1.44 | 1.2 | 68 | 66 | 14:08 | 2+70S
D | -19923 | 4 | 6364 | 13.35 | 8.56 | 8.67 | 4.74 | 2.79 | 1.9 | 1.46 | 1.23 | 68 | 66 | 14:08 | 2+70S
D | -19923 | 5 | 6385 | 13.18 | 8.53 | 8.63 | 4.74 | 2.78 | 1.89 | 1.44 | 1.23 | 68 | 66 | 14:08 | 2+70S
D | -19923 | 6 | 12295 | 31.7 | 20.25 | 20.84 | 10.96 | 5.92 | 3.75 | 2.83 | 2.41 | 68 | 66 | 14:08 | 2+70S
D | -19923 | 7 | 12514 | 31.03 | 20.14 | 20.59 | 11.01 | 6 | 3.83 | 2.87 | 2.45 | 68 | 66 | 14:08 | 2+70S
D | -19923 | 8 | 12583 | 30.52 | 19.96 | 20.39 | 11 | 6.04 | 3.86 | 2.89 | 2.46 | 68 | 66 | 14:08 | 2+70S
D | -19923 | 9 | 12530 | 30.27 | 19.89 | 20.28 | 11.03 | 6.08 | 3.87 | 2.9 | 2.46 | 68 | 66 | 14:09 | 2+70S
D | -19923 | 10 | 23799 | 69.07 | 46.06 | 46.9 | 25.06 | 12.9 | 7.44 | 5.34 | 4.56 | 68 | 66 | 14:09 | 2+70S
D | -19923 | 11 | 23656 | 67.89 | 45.84 | 46.37 | 25.18 | 13.19 | 7.67 | 5.49 | 4.67 | 68 | 66 | 14:09 | 2+70S
D | -19923 | 12 | 23650 | 66.74 | 45.53 | 45.92 | 25.28 | 13.39 | 7.84 | 5.58 | 4.72 | 68 | 66 | 14:09 | 2+70S
D | -19923 | 13 | 23631 | 66.16 | 45.37 | 45.77 | 25.38 | 13.53 | 7.92 | 5.61 | 4.73 | 68 | 66 | 14:09 | 2+70S
C | Comment | at | -39856 | ft | Time: | 14:10 | :OFFSET | 15S
D | -40009 | 1 | 22376 | 93.8 | 58.99 | 63.45 | 32.3 | 14.76 | 7.31 | 5.08 | 4.61 | 68 | 67 | 14:11 | 2+55S
D | -40009 | 2 | 6392 | 15.52 | 9.67 | 10.24 | 5.43 | 3.03 | 1.97 | 1.48 | 1.27 | 68 | 67 | 14:11 | 2+55S
D | -40009 | 3 | 6432 | 14.29 | 9.14 | 9.55 | 5.28 | 3.04 | 1.98 | 1.48 | 1.26 | 68 | 67 | 14:11 | 2+55S
D | -40009 | 4 | 6402 | 14.03 | 9.08 | 9.49 | 5.29 | 3.05 | 1.99 | 1.49 | 1.27 | 68 | 67 | 14:12 | 2+55S
D | -40009 | 5 | 6496 | 13.79 | 8.99 | 9.37 | 5.27 | 3.05 | 2 | 1.5 | 1.28 | 68 | 67 | 14:12 | 2+55S
D | -40009 | 6 | 12224 | 33.01 | 21.32 | 22.69 | 12.26 | 6.51 | 3.94 | 2.91 | 2.51 | 68 | 67 | 14:12 | 2+55S
D | -40009 | 7 | 12344 | 32.37 | 21.13 | 22.43 | 12.28 | 6.6 | 4 | 2.95 | 2.53 | 68 | 67 | 14:12 | 2+55S
D | -40009 | 8 | 12352 | 31.85 | 20.99 | 22.18 | 12.26 | 6.62 | 4.02 | 2.95 | 2.53 | 68 | 67 | 14:12 | 2+55S
D | -40009 | 9 | 12289 | 31.48 | 20.86 | 22.02 | 12.24 | 6.65 | 4.05 | 2.96 | 2.54 | 68 | 67 | 14:12 | 2+55S
D | -40009 | 10 | 23649 | 71.69 | 47.66 | 50.69 | 27.72 | 14.09 | 7.82 | 5.55 | 4.87 | 68 | 67 | 14:13 | 2+55S
D | -40009 | 11 | 23380 | 71.39 | 48.06 | 50.73 | 28.07 | 14.48 | 8.05 | 5.65 | 4.92 | 68 | 67 | 14:13 | 2+55S
D | -40009 | 12 | 23416 | 70.38 | 47.75 | 50.37 | 28.22 | 14.68 | 8.17 | 5.72 | 4.96 | 68 | 67 | 14:13 | 2+55S
D | -40009 | 13 | 23756 | 70.36 | 48.05 | 50.65 | 28.55 | 14.95 | 8.31 | 5.78 | 5.01 | 68 | 67 | 14:13 | 2+55S
C | Comment | at | -40009 | ft | Time: | 14:14 | :OFFSET | 15S
D | -40466 | 1 | 34451 | 67.37 | 47.38 | 48.8 | 29.83 | 17.8 | 10.84 | 7.28 | 5.63 | 68 | 67 | 14:15 | 2+10S
D | -40466 | 2 | 12826 | 18.44 | 12.68 | 12.96 | 7.95 | 5.07 | 3.5 | 2.63 | 2.19 | 68 | 67 | 14:15 | 2+10S
D | -40466 | 3 | 12888 | 17.48 | 12.18 | 12.4 | 7.75 | 4.99 | 3.49 | 2.64 | 2.18 | 68 | 67 | 14:15 | 2+10S
D | -40466 | 4 | 12860 | 17.14 | 12.03 | 12.23 | 7.7 | 4.98 | 3.47 | 2.62 | 2.16 | 68 | 67 | 14:15 | 2+10S
D | -40466 | 5 | 12933 | 16.96 | 11.96 | 12.15 | 7.68 | 4.99 | 3.49 | 2.63 | 2.16 | 68 | 67 | 14:16 | 2+10S
D | -40466 | 6 | 24787 | 35.54 | 25.26 | 25.93 | 16.43 | 10.47 | 7.11 | 5.22 | 4.24 | 68 | 67 | 14:16 | 2+10S
D | -40466 | 7 | 24900 | 34.89 | 24.95 | 25.52 | 16.32 | 10.57 | 7.21 | 5.31 | 4.3 | 68 | 67 | 14:16 | 2+10S
D | -40466 | 8 | 24861 | 34.33 | 24.63 | 25.23 | 16.22 | 10.56 | 7.22 | 5.33 | 4.32 | 68 | 67 | 14:16 | 2+10S
D | -40466 | 9 | 24850 | 34.2 | 24.57 | 25.22 | 16.26 | 10.61 | 7.24 | 5.34 | 4.32 | 68 | 67 | 14:16 | 2+10S
D | -40466 | 10 | 35673 | 50.27 | 36.65 | 37.52 | 24.45 | 15.94 | 10.76 | 7.85 | 6.3 | 68 | 67 | 14:17 | 2+10S
D | -40466 | 11 | 35596 | 50.04 | 36.58 | 37.49 | 24.5 | 16.03 | 10.85 | 7.91 | 6.34 | 68 | 67 | 14:17 | 2+10S
D | -40466 | 12 | 35559 | 49.88 | 36.52 | 37.49 | 24.57 | 16.11 | 10.95 | 7.98 | 6.4 | 68 | 67 | 14:17 | 2+10S
D | -40466 | 13 | 35548 | 49.69 | 36.43 | 37.38 | 24.54 | 16.17 | 10.97 | 8 | 6.39 | 68 | 67 | 14:18 | 2+10S
C | Comment | at | -40466 | ft | Time: | 14:18 | :OFFSET | 15S
D | -40617 | 1 | 34800 | 67.78 | 49.49 | 50.46 | 31.3 | 18.85 | 11.37 | 7.59 | 5.8 | 68 | 66 | 14:19 | 1+95S
D | -40617 | 2 | 12721 | 18.41 | 13.22 | 13.27 | 8.23 | 5.29 | 3.6 | 2.73 | 2.22 | 68 | 66 | 14:19 | 1+95S
D | -40617 | 3 | 12864 | 17.54 | 12.72 | 12.77 | 8.04 | 5.21 | 3.63 | 2.73 | 2.24 | 68 | 66 | 14:19 | 1+95S
D | -40617 | 4 | 12856 | 17.21 | 12.57 | 12.59 | 8 | 5.22 | 3.63 | 2.74 | 2.24 | 68 | 66 | 14:19 | 1+95S
D | -40617 | 5 | 12841 | 17 | 12.46 | 12.5 | 7.97 | 5.2 | 3.63 | 2.73 | 2.24 | 68 | 66 | 14:20 | 1+95S
D | -40617 | 6 | 24837 | 36.06 | 26.54 | 26.94 | 17.24 | 11.07 | 7.41 | 5.45 | 4.38 | 68 | 66 | 14:20 | 1+95S
D | -40617 | 7 | 24802 | 35.24 | 26.07 | 26.45 | 17.07 | 11.11 | 7.47 | 5.51 | 4.41 | 68 | 66 | 14:20 | 1+95S
D | -40617 | 8 | 24943 | 34.97 | 25.94 | 26.32 | 17.07 | 11.13 | 7.51 | 5.53 | 4.41 | 68 | 66 | 14:20 | 1+95S
D | -40617 | 9 | 24744 | 34.77 | 25.84 | 26.25 | 17.09 | 11.19 | 7.55 | 5.57 | 4.45 | 68 | 66 | 14:20 | 1+95S
D | -40617 | 10 | 35705 | 51.37 | 38.54 | 39.32 | 25.74 | 16.8 | 11.25 | 8.16 | 6.48 | 68 | 66 | 14:21 | 1+95S
D | -40617 | 11 | 35523 | 51.16 | 38.55 | 39.16 | 25.74 | 16.92 | 11.32 | 8.21 | 6.49 | 68 | 66 | 14:21 | 1+95S
D | -40617 | 12 | 35678 | 50.99 | 38.52 | 39.08 | 25.75 | 16.91 | 11.36 | 8.26 | 6.5 | 68 | 66 | 14:21 | 1+95S
D | -40617 | 13 | 35508 | 50.91 | 38.51 | 39.1 | 25.79 | 16.99 | 11.41 | 8.3 | 6.56 | 68 | 66 | 14:21 | 1+95S
C | Comment | at | -40617 | ft | Time: | 14:22 | :OFFSET | 15S
D | -41069 | 1 | 34110 | 77.19 | 52.06 | 55.09 | 32.37 | 18.36 | 10.91 | 7.18 | 5.68 | 68 | 67 | 14:23 | 1+50S
D | -41069 | 2 | 12584 | 20.34 | 13.47 | 14.03 | 8.36 | 5.15 | 3.58 | 2.69 | 2.25 | 68 | 67 | 14:23 | 1+50S
D | -41069 | 3 | 12696 | 19.14 | 12.86 | 13.42 | 8.17 | 5.15 | 3.6 | 2.7 | 2.26 | 68 | 67 | 14:23 | 1+50S
D | -41069 | 4 | 12680 | 18.74 | 12.71 | 13.19 | 8.12 | 5.15 | 3.59 | 2.69 | 2.25 | 68 | 67 | 14:23 | 1+50S
D | -41069 | 5 | 12756 | 18.54 | 12.67 | 13.12 | 8.11 | 5.14 | 3.6 | 2.7 | 2.25 | 68 | 67 | 14:24 | 1+50S
D | -41069 | 6 | 24640 | 40.09 | 27.68 | 28.97 | 17.85 | 11.03 | 7.38 | 5.35 | 4.4 | 68 | 67 | 14:24 | 1+50S
D | -41069 | 7 | 24958 | 39.03 | 27.11 | 28.43 | 17.7 | 11.08 | 7.51 | 5.46 | 4.47 | 68 | 67 | 14:24 | 1+50S
D | -41069 | 8 | 24644 | 38.44 | 26.87 | 28.09 | 17.62 | 11.09 | 7.51 | 5.46 | 4.47 | 68 | 67 | 14:24 | 1+50S
D | -41069 | 9 | 24722 | 38.29 | 26.82 | 28.11 | 17.72 | 11.19 | 7.57 | 5.52 | 4.51 | 68 | 67 | 14:24 | 1+50S
D | -41069 | 10 | 35395 | 56.83 | 40.41 | 42.2 | 26.79 | 16.85 | 11.21 | 8.01 | 6.47 | 68 | 67 | 14:24 | 1+50S
D | -41069 | 11 | 35373 | 56.59 | 40.43 | 42.12 | 26.81 | 16.93 | 11.33 | 8.09 | 6.53 | 68 | 67 | 14:25 | 1+50S
D | -41069 | 12 | 35374 | 56.23 | 40.25 | 42.04 | 26.91 | 17.06 | 11.41 | 8.14 | 6.56 | 68 | 67 | 14:25 | 1+50S
D | -41069 | 13 | 35296 | 56.05 | 40.27 | 41.99 | 26.87 | 17.08 | 11.43 | 8.17 | 6.58 | 68 | 67 | 14:25 | 1+50S
C | Comment | at | -41069 | ft | Time: | 14:26 | :OFFSET | 15S
D | -41220 | 1 | 33806 | 78.09 | 53.26 | 54.93 | 33.12 | 19.45 | 11.52 | 7.55 | 5.71 | 68 | 66 | 14:27 | 1+35S
D | -41220 | 2 | 12650 | 21.1 | 13.9 | 14.37 | 8.65 | 5.4 | 3.66 | 2.72 | 2.22 | 68 | 66 | 14:27 | 1+35S
D | -41220 | 3 | 12762 | 19.98 | 13.31 | 13.81 | 8.47 | 5.43 | 3.71 | 2.75 | 2.25 | 68 | 66 | 14:27 | 1+35S
D | -41220 | 4 | 12790 | 19.51 | 13.13 | 13.56 | 8.42 | 5.43 | 3.71 | 2.77 | 2.26 | 68 | 66 | 14:27 | 1+35S
D | -41220 | 5 | 12662 | 19.23 | 12.96 | 13.42 | 8.36 | 5.4 | 3.7 | 2.75 | 2.25 | 68 | 66 | 14:27 | 1+35S
D | -41220 | 6 | 24487 | 40.58 | 27.97 | 29.01 | 18.2 | 11.5 | 7.59 | 5.5 | 4.38 | 68 | 66 | 14:28 | 1+35S
D | -41220 | 7 | 24531 | 39.78 | 27.57 | 28.62 | 18.14 | 11.6 | 7.72 | 5.62 | 4.46 | 68 | 66 | 14:28 | 1+35S
D | -41220 | 8 | 24649 | 39.21 | 27.37 | 28.36 | 18.08 | 11.61 | 7.75 | 5.63 | 4.47 | 68 | 66 | 14:28 | 1+35S
D | -41220 | 9 | 24482 | 38.93 | 27.23 | 28.25 | 18.06 | 11.63 | 7.78 | 5.65 | 4.48 | 68 | 66 | 14:28 | 1+35S
D | -41220 | 10 | 35391 | 56.96 | 40.47 | 41.88 | 27.12 | 17.47 | 11.5 | 8.22 | 6.41 | 68 | 66 | 14:28 | 1+35S
D | -41220 | 11 | 35042 | 56.69 | 40.4 | 41.92 | 27.17 | 17.57 | 11.65 | 8.32 | 6.49 | 68 | 66 | 14:29 | 1+35S
D | -41220 | 12 | 35227 | 56.73 | 40.56 | 42.12 | 27.47 | 17.79 | 11.8 | 8.4 | 6.55 | 68 | 66 | 14:29 | 1+35S
D | -41220 | 13 | 34929 | 56.46 | 40.46 | 42.02 | 27.45 | 17.81 | 11.84 | 8.44 | 6.56 | 68 | 66 | 14:29 | 1+35S
C | Comment | at | -41220 | ft | Time: | 14:30 | :OFFSET | 15S
D | -41677 | 1 | 35874 | 32.83 | 26.7 | 27.07 | 20.28 | 14.8 | 10.85 | 7.99 | 6.25 | 68 | 67 | 14:31 | 0+90S
D | -41677 | 2 | 12958 | 10.73 | 8.67 | 8.7 | 6.56 | 4.86 | 3.66 | 2.77 | 2.28 | 68 | 67 | 14:31 | 0+90S
D | -41677 | 3 | 13022 | 10.46 | 8.43 | 8.5 | 6.43 | 4.74 | 3.61 | 2.74 | 2.27 | 68 | 67 | 14:31 | 0+90S
D | -41677 | 4 | 13059 | 10.4 | 8.44 | 8.48 | 6.41 | 4.78 | 3.6 | 2.73 | 2.26 | 68 | 67 | 14:31 | 0+90S
D | -41677 | 5 | 12988 | 10.35 | 8.37 | 8.43 | 6.39 | 4.75 | 3.6 | 2.72 | 2.27 | 68 | 67 | 14:32 | 0+90S
D | -41677 | 6 | 25380 | 20.69 | 16.76 | 17.03 | 12.81 | 9.51 | 7.16 | 5.41 | 4.38 | 68 | 67 | 14:32 | 0+90S
D | -41677 | 7 | 25088 | 20.51 | 16.67 | 16.87 | 12.78 | 9.5 | 7.17 | 5.44 | 4.42 | 68 | 67 | 14:32 | 0+90S
D | -41677 | 8 | 25381 | 20.55 | 16.73 | 16.94 | 12.81 | 9.54 | 7.2 | 5.47 | 4.44 | 68 | 67 | 14:32 | 0+90S
D | -41677 | 9 | 25227 | 20.43 | 16.67 | 16.86 | 12.77 | 9.53 | 7.19 | 5.46 | 4.45 | 68 | 67 | 14:32 | 0+90S
D | -41677 | 10 | 36594 | 29.79 | 24.38 | 24.71 | 18.75 | 13.96 | 10.52 | 7.96 | 6.41 | 68 | 67 | 14:32 | 0+90S
D | -41677 | 11 | 36625 | 29.6 | 24.27 | 24.57 | 18.69 | 13.93 | 10.5 | 7.95 | 6.39 | 68 | 67 | 14:33 | 0+90S
D | -41677 | 12 | 36366 | 29.54 | 24.2 | 24.59 | 18.7 | 13.99 | 10.54 | 7.98 | 6.42 | 68 | 67 | 14:33 | 0+90S
D | -41677 | 13 | 36672 | 29.59 | 24.26 | 24.62 | 18.76 | 14 | 10.56 | 8 | 6.41 | 68 | 67 | 14:33 | 0+90S
C | Comment | at | -41677 | ft | Time: | 14:34 | :OFFSET | 15S
D | -41828 | 1 | 36023 | 34.44 | 27.76 | 27.93 | 20.53 | 14.94 | 10.7 | 7.82 | 6.1 | 68 | 67 | 14:34 | 0+75S
D | -41828 | 2 | 12945 | 11.16 | 8.88 | 8.88 | 6.57 | 4.88 | 3.61 | 2.75 | 2.23 | 68 | 67 | 14:35 | 0+75S
D | -41828 | 3 | 12968 | 10.89 | 8.67 | 8.67 | 6.47 | 4.8 | 3.56 | 2.73 | 2.21 | 68 | 67 | 14:35 | 0+75S
D | -41828 | 4 | 12976 | 10.82 | 8.62 | 8.65 | 6.44 | 4.78 | 3.57 | 2.73 | 2.22 | 68 | 67 | 14:35 | 0+75S
D | -41828 | 5 | 13041 | 10.76 | 8.59 | 8.59 | 6.42 | 4.77 | 3.56 | 2.73 | 2.22 | 68 | 67 | 14:35 | 0+75S
D | -41828 | 6 | 25140 | 21.44 | 17.18 | 17.35 | 12.86 | 9.52 | 7.06 | 5.36 | 4.3 | 68 | 67 | 14:36 | 0+75S
D | -41828 | 7 | 25180 | 21.34 | 17.13 | 17.24 | 12.85 | 9.55 | 7.08 | 5.39 | 4.32 | 68 | 67 | 14:36 | 0+75S
D | -41828 | 8 | 25238 | 21.27 | 17.11 | 17.24 | 12.86 | 9.59 | 7.13 | 5.41 | 4.35 | 68 | 67 | 14:36 | 0+75S
D | -41828 | 9 | 25300 | 21.29 | 17.1 | 17.26 | 12.88 | 9.58 | 7.13 | 5.42 | 4.37 | 68 | 67 | 14:36 | 0+75S
D | -41828 | 10 | 36504 | 30.86 | 24.96 | 25.2 | 18.8 | 14.04 | 10.39 | 7.84 | 6.28 | 68 | 67 | 14:36 | 0+75S
D | -41828 | 11 | 36291 | 30.7 | 24.83 | 25.13 | 18.8 | 14.05 | 10.41 | 7.87 | 6.3 | 68 | 67 | 14:37 | 0+75S
D | -41828 | 12 | 36157 | 30.51 | 24.71 | 24.96 | 18.72 | 13.98 | 10.42 | 7.88 | 6.3 | 68 | 67 | 14:37 | 0+75S
D | -41828 | 13 | 36350 | 30.62 | 24.87 | 25.04 | 18.78 | 14.07 | 10.46 | 7.92 | 6.34 | 68 | 67 | 14:37 | 0+75S
C | Comment | at | -41828 | ft | Time: | 14:38 | :OFFSET | 15S
D | -42283 | 1 | 35631 | 36.3 | 28.92 | 29.32 | 21.56 | 15.32 | 10.97 | 7.85 | 6.02 | 68 | 68 | 14:38 | 0+30S
D | -42283 | 2 | 12937 | 11.53 | 9.05 | 9.16 | 6.78 | 4.92 | 3.62 | 2.66 | 2.14 | 68 | 68 | 14:39 | 0+30S
D | -42283 | 3 | 12866 | 11.27 | 8.84 | 8.95 | 6.66 | 4.86 | 3.56 | 2.65 | 2.14 | 68 | 68 | 14:39 | 0+30S
D | -42283 | 4 | 12883 | 11.17 | 8.81 | 8.9 | 6.65 | 4.84 | 3.58 | 2.65 | 2.14 | 68 | 68 | 14:39 | 0+30S
D | -42283 | 5 | 12956 | 11.11 | 8.77 | 8.83 | 6.61 | 4.82 | 3.55 | 2.64 | 2.14 | 68 | 68 | 14:39 | 0+30S
D | -42283 | 6 | 24928 | 22.46 | 17.84 | 18.07 | 13.39 | 9.67 | 7.08 | 5.21 | 4.16 | 68 | 68 | 14:40 | 0+30S
D | -42283 | 7 | 25076 | 22.28 | 17.76 | 17.93 | 13.35 | 9.68 | 7.1 | 5.25 | 4.19 | 68 | 68 | 14:40 | 0+30S
D | -42283 | 8 | 25122 | 22.24 | 17.68 | 17.95 | 13.34 | 9.68 | 7.12 | 5.28 | 4.2 | 68 | 68 | 14:40 | 0+30S
D | -42283 | 9 | 25024 | 22.12 | 17.65 | 17.85 | 13.29 | 9.64 | 7.09 | 5.24 | 4.19 | 68 | 68 | 14:40 | 0+30S
D | -42283 | 10 | 36251 | 32.52 | 26.05 | 26.48 | 19.73 | 14.31 | 10.5 | 7.71 | 6.08 | 68 | 68 | 14:40 | 0+30S
D | -42283 | 11 | 36086 | 32.38 | 25.99 | 26.38 | 19.67 | 14.29 | 10.5 | 7.73 | 6.1 | 68 | 68 | 14:41 | 0+30S
D | -42283 | 12 | 36199 | 32.35 | 26.02 | 26.35 | 19.7 | 14.32 | 10.52 | 7.75 | 6.14 | 68 | 68 | 14:41 | 0+30S
D | -42283 | 13 | 36153 | 32.23 | 25.96 | 26.34 | 19.71 | 14.34 | 10.55 | 7.77 | 6.15 | 68 | 68 | 14:41 | 0+30S
C | Comment | at | -42283 | ft | Time: | 14:42 | :OFFSET | 15S
D | -42436 | 1 | 36096 | 36.7 | 28.99 | 29.08 | 21.12 | 15.01 | 10.55 | 7.65 | 5.96 | 68 | 67 | 14:42 | 0+15S
D | -42436 | 2 | 12923 | 11.68 | 9.11 | 9.08 | 6.65 | 4.84 | 3.51 | 2.66 | 2.17 | 68 | 67 | 14:43 | 0+15S
D | -42436 | 3 | 13023 | 11.36 | 8.87 | 8.85 | 6.53 | 4.75 | 3.47 | 2.62 | 2.16 | 68 | 67 | 14:43 | 0+15S
D | -42436 | 4 | 12974 | 11.25 | 8.79 | 8.82 | 6.51 | 4.75 | 3.47 | 2.62 | 2.17 | 68 | 67 | 14:43 | 0+15S
D | -42436 | 5 | 12961 | 11.21 | 8.81 | 8.8 | 6.5 | 4.74 | 3.47 | 2.63 | 2.17 | 68 | 67 | 14:43 | 0+15S
D | -42436 | 6 | 24986 | 22.62 | 17.79 | 17.9 | 13.1 | 9.49 | 6.86 | 5.15 | 4.17 | 68 | 67 | 14:43 | 0+15S
D | -42436 | 7 | 25133 | 22.49 | 17.71 | 17.8 | 13.09 | 9.52 | 6.91 | 5.19 | 4.21 | 68 | 67 | 14:44 | 0+15S
D | -42436 | 8 | 25186 | 22.35 | 17.57 | 17.75 | 13.07 | 9.51 | 6.91 | 5.2 | 4.21 | 68 | 67 | 14:44 | 0+15S
D | -42436 | 9 | 25226 | 22.37 | 17.68 | 17.77 | 13.1 | 9.54 | 6.93 | 5.24 | 4.23 | 68 | 67 | 14:44 | 0+15S
D | -42436 | 10 | 36256 | 32.79 | 26.06 | 26.27 | 19.4 | 14.09 | 10.19 | 7.62 | 6.11 | 68 | 67 | 14:44 | 0+15S
D | -42436 | 11 | 36182 | 32.69 | 25.97 | 26.2 | 19.35 | 14.08 | 10.23 | 7.65 | 6.14 | 68 | 67 | 14:44 | 0+15S
D | -42436 | 12 | 36244 | 32.56 | 25.91 | 26.13 | 19.3 | 14.03 | 10.2 | 7.66 | 6.14 | 68 | 67 | 14:45 | 0+15S
D | -42436 | 13 | 36702 | 32.5 | 25.86 | 26.17 | 19.33 | 14.06 | 10.23 | 7.67 | 6.15 | 68 | 67 | 14:45 | 0+15S
C | Comment | at | -42436 | ft | Time: | 14:45 | :OFFSET | 15S
D | -47774 | 1 | 23687 | 56.09 | 36.28 | 37.26 | 19.62 | 10.96 | 7.34 | 5.5 | 4.58 | 68 | 66 | 14:48 | 2+70S
D | -47774 | 2 | 6452 | 10.2 | 6.47 | 6.67 | 3.66 | 2.37 | 1.79 | 1.39 | 1.18 | 68 | 66 | 14:48 | 2+70S
D | -47774 | 3 | 6510 | 9.66 | 6.26 | 6.44 | 3.65 | 2.38 | 1.79 | 1.41 | 1.2 | 68 | 66 | 14:48 | 2+70S
D | -47774 | 4 | 6500 | 9.58 | 6.26 | 6.42 | 3.65 | 2.36 | 1.78 | 1.39 | 1.18 | 68 | 66 | 14:48 | 2+70S
D | -47774 | 5 | 6506 | 9.51 | 6.21 | 6.4 | 3.62 | 2.35 | 1.76 | 1.38 | 1.16 | 68 | 66 | 14:48 | 2+70S
D | -47774 | 6 | 12863 | 21.29 | 13.92 | 14.37 | 7.98 | 4.95 | 3.61 | 2.79 | 2.35 | 68 | 66 | 14:48 | 2+70S
D | -47774 | 7 | 12874 | 20.82 | 13.76 | 14.14 | 7.94 | 4.95 | 3.6 | 2.78 | 2.35 | 68 | 66 | 14:49 | 2+70S
D | -47774 | 8 | 12906 | 20.65 | 13.74 | 14.08 | 7.93 | 4.93 | 3.61 | 2.78 | 2.35 | 68 | 66 | 14:49 | 2+70S
D | -47774 | 9 | 12816 | 20.52 | 13.7 | 14.03 | 7.91 | 4.92 | 3.59 | 2.78 | 2.34 | 68 | 66 | 14:49 | 2+70S
D | -47774 | 10 | 24508 | 42.9 | 29.01 | 29.82 | 16.94 | 10.28 | 7.28 | 5.57 | 4.63 | 68 | 66 | 14:49 | 2+70S
D | -47774 | 11 | 24627 | 41.83 | 28.51 | 29.25 | 16.83 | 10.32 | 7.32 | 5.62 | 4.68 | 68 | 66 | 14:49 | 2+70S
D | -47774 | 12 | 24606 | 41.43 | 28.35 | 29.05 | 16.79 | 10.28 | 7.3 | 5.58 | 4.65 | 68 | 66 | 14:50 | 2+70S
D | -47774 | 13 | 24725 | 41.22 | 28.24 | 29.04 | 16.86 | 10.36 | 7.36 | 5.63 | 4.7 | 68 | 66 | 14:50 | 2+70S
C | Comment | at | -47774 | ft | Time: | 14:50 | :OFFSET | 5S
D | -47927 | 1 | 23888 | 52.93 | 35.35 | 36.14 | 20.06 | 11.5 | 7.52 | 5.56 | 4.53 | 68 | 67 | 14:51 | 2+55S
D | -47927 | 2 | 6461 | 9.64 | 6.29 | 6.43 | 3.74 | 2.45 | 1.83 | 1.43 | 1.2 | 68 | 67 | 14:51 | 2+55S
D | -47927 | 3 | 6588 | 9.32 | 6.2 | 6.36 | 3.77 | 2.47 | 1.86 | 1.45 | 1.22 | 68 | 67 | 14:52 | 2+55S
D | -47927 | 4 | 6572 | 9.14 | 6.17 | 6.3 | 3.76 | 2.46 | 1.85 | 1.45 | 1.23 | 68 | 67 | 14:52 | 2+55S
D | -47927 | 5 | 6562 | 8.97 | 6.07 | 6.23 | 3.74 | 2.46 | 1.85 | 1.45 | 1.22 | 68 | 67 | 14:52 | 2+55S
D | -47927 | 6 | 12782 | 20.11 | 13.52 | 13.92 | 8.14 | 5.11 | 3.71 | 2.87 | 2.41 | 68 | 67 | 14:52 | 2+55S
D | -47927 | 7 | 12711 | 19.6 | 13.23 | 13.62 | 8.03 | 5.08 | 3.69 | 2.85 | 2.39 | 68 | 67 | 14:52 | 2+55S
D | -47927 | 8 | 12836 | 19.42 | 13.18 | 13.53 | 8 | 5.07 | 3.68 | 2.84 | 2.38 | 68 | 67 | 14:52 | 2+55S
D | -47927 | 9 | 12801 | 19.4 | 13.23 | 13.59 | 8.08 | 5.12 | 3.72 | 2.88 | 2.4 | 68 | 67 | 14:52 | 2+55S
D | -47927 | 10 | 24613 | 41.08 | 28.25 | 29.12 | 17.27 | 10.67 | 7.47 | 5.68 | 4.66 | 68 | 67 | 14:53 | 2+55S
D | -47927 | 11 | 24619 | 40.05 | 27.77 | 28.41 | 17.04 | 10.66 | 7.47 | 5.69 | 4.68 | 68 | 67 | 14:53 | 2+55S
D | -47927 | 12 | 24579 | 39.63 | 27.54 | 28.31 | 17.03 | 10.71 | 7.53 | 5.74 | 4.71 | 68 | 67 | 14:53 | 2+55S
D | -47927 | 13 | 24524 | 39.15 | 27.3 | 28.05 | 16.95 | 10.66 | 7.52 | 5.74 | 4.72 | 68 | 67 | 14:53 | 2+55S
C | Comment | at | -47927 | ft | Time: | 14:54 | :OFFSET | 5S
D | -48382 | 1 | 35177 | 57.53 | 41.54 | 41.9 | 26.45 | 16.75 | 11.24 | 8.15 | 6.33 | 68 | 67 | 14:55 | 2+10S
D | -48382 | 2 | 12731 | 16.02 | 11.13 | 11.35 | 7.06 | 4.63 | 3.36 | 2.62 | 2.2 | 68 | 67 | 14:55 | 2+10S
D | -48382 | 3 | 12823 | 15.1 | 10.57 | 10.78 | 6.82 | 4.51 | 3.31 | 2.6 | 2.16 | 68 | 67 | 14:55 | 2+10S
D | -48382 | 4 | 12933 | 14.84 | 10.44 | 10.65 | 6.78 | 4.51 | 3.3 | 2.6 | 2.18 | 68 | 67 | 14:55 | 2+10S
D | -48382 | 5 | 13050 | 14.69 | 10.37 | 10.57 | 6.77 | 4.5 | 3.31 | 2.6 | 2.17 | 68 | 67 | 14:55 | 2+10S
D | -48382 | 6 | 24959 | 30.25 | 21.58 | 21.98 | 14.1 | 9.29 | 6.69 | 5.15 | 4.24 | 68 | 67 | 14:55 | 2+10S
D | -48382 | 7 | 24994 | 29.55 | 21.18 | 21.48 | 13.91 | 9.24 | 6.67 | 5.16 | 4.24 | 68 | 67 | 14:56 | 2+10S
D | -48382 | 8 | 24987 | 29.31 | 21.05 | 21.45 | 13.91 | 9.29 | 6.72 | 5.19 | 4.27 | 68 | 67 | 14:56 | 2+10S
D | -48382 | 9 | 25002 | 28.93 | 20.85 | 21.16 | 13.77 | 9.21 | 6.67 | 5.15 | 4.25 | 68 | 67 | 14:56 | 2+10S
D | -48382 | 10 | 36161 | 42.7 | 31.01 | 31.62 | 20.69 | 13.89 | 9.98 | 7.69 | 6.24 | 68 | 67 | 14:56 | 2+10S
D | -48382 | 11 | 36077 | 42.3 | 30.71 | 31.33 | 20.53 | 13.77 | 9.93 | 7.67 | 6.24 | 68 | 67 | 14:56 | 2+10S
D | -48382 | 12 | 35987 | 41.81 | 30.47 | 30.98 | 20.35 | 13.67 | 9.86 | 7.61 | 6.19 | 68 | 67 | 14:57 | 2+10S
D | -48382 | 13 | 36037 | 41.52 | 30.24 | 30.86 | 20.32 | 13.68 | 9.86 | 7.62 | 6.21 | 68 | 67 | 14:57 | 2+10S
C | Comment | at | -48382 | ft | Time: | 14:57 | :OFFSET | 5S
D | -48535 | 1 | 34959 | 58.11 | 42.82 | 42.82 | 27.38 | 17.61 | 11.85 | 8.55 | 6.71 | 68 | 67 | 14:58 | 1+95S
D | -48535 | 2 | 12827 | 15.97 | 11.29 | 11.41 | 7.16 | 4.76 | 3.45 | 2.69 | 2.25 | 68 | 67 | 14:58 | 1+95S
D | -48535 | 3 | 12904 | 15.15 | 10.82 | 10.9 | 6.97 | 4.7 | 3.44 | 2.7 | 2.28 | 68 | 67 | 14:59 | 1+95S
D | -48535 | 4 | 12948 | 14.82 | 10.63 | 10.71 | 6.89 | 4.67 | 3.43 | 2.68 | 2.24 | 68 | 67 | 14:59 | 1+95S
D | -48535 | 5 | 12940 | 14.59 | 10.52 | 10.61 | 6.87 | 4.66 | 3.43 | 2.68 | 2.25 | 68 | 67 | 14:59 | 1+95S
D | -48535 | 6 | 25026 | 30.48 | 22.16 | 22.41 | 14.51 | 9.68 | 6.96 | 5.34 | 4.41 | 68 | 67 | 14:59 | 1+95S
D | -48535 | 7 | 24818 | 29.73 | 21.73 | 21.84 | 14.27 | 9.62 | 6.94 | 5.35 | 4.42 | 68 | 67 | 14:59 | 1+95S
D | -48535 | 8 | 24863 | 29.26 | 21.45 | 21.58 | 14.17 | 9.57 | 6.92 | 5.32 | 4.39 | 68 | 67 | 14:59 | 1+95S
D | -48535 | 9 | 24970 | 29.15 | 21.41 | 21.56 | 14.21 | 9.62 | 6.96 | 5.35 | 4.43 | 68 | 67 | 15:00 | 1+95S
D | -48535 | 10 | 36096 | 43 | 31.89 | 32.16 | 21.35 | 14.51 | 10.41 | 7.95 | 6.51 | 68 | 67 | 15:00 | 1+95S
D | -48535 | 11 | 35934 | 42.57 | 31.56 | 31.86 | 21.13 | 14.39 | 10.33 | 7.9 | 6.5 | 68 | 67 | 15:00 | 1+95S
D | -48535 | 12 | 35928 | 42.19 | 31.35 | 31.62 | 21.03 | 14.33 | 10.34 | 7.91 | 6.5 | 68 | 67 | 15:00 | 1+95S
D | -48535 | 13 | 35833 | 42.05 | 31.25 | 31.56 | 21.03 | 14.39 | 10.36 | 7.93 | 6.52 | 68 | 67 | 15:01 | 1+95S
C | Comment | at | -48535 | ft | Time: | 15:01 | :OFFSET | 5S
D | -48990 | 1 | 34839 | 64.14 | 47.04 | 47.96 | 30.64 | 19.28 | 12.66 | 8.74 | 6.66 | 68 | 67 | 15:02 | 1+50S
D | -48990 | 2 | 12660 | 17.23 | 12.07 | 12.43 | 7.75 | 4.99 | 3.56 | 2.7 | 2.25 | 68 | 67 | 15:02 | 1+50S
D | -48990 | 3 | 12679 | 16.26 | 11.43 | 11.77 | 7.46 | 4.91 | 3.53 | 2.69 | 2.24 | 68 | 67 | 15:02 | 1+50S
D | -48990 | 4 | 12995 | 15.92 | 11.27 | 11.61 | 7.43 | 4.89 | 3.52 | 2.68 | 2.24 | 68 | 67 | 15:02 | 1+50S
D | -48990 | 5 | 12888 | 15.81 | 11.23 | 11.56 | 7.42 | 4.9 | 3.53 | 2.69 | 2.25 | 68 | 67 | 15:03 | 1+50S
D | -48990 | 6 | 24838 | 33.02 | 23.81 | 24.45 | 15.76 | 10.25 | 7.22 | 5.38 | 4.37 | 68 | 67 | 15:03 | 1+50S
D | -48990 | 7 | 24855 | 32.44 | 23.46 | 24.11 | 15.66 | 10.29 | 7.28 | 5.44 | 4.42 | 68 | 67 | 15:03 | 1+50S
D | -48990 | 8 | 24785 | 31.96 | 23.21 | 23.79 | 15.57 | 10.27 | 7.27 | 5.44 | 4.42 | 68 | 67 | 15:03 | 1+50S
D | -48990 | 9 | 24849 | 31.78 | 23.1 | 23.78 | 15.55 | 10.29 | 7.27 | 5.44 | 4.42 | 68 | 67 | 15:03 | 1+50S
D | -48990 | 10 | 35860 | 46.86 | 34.5 | 35.36 | 23.3 | 15.5 | 10.91 | 8.09 | 6.48 | 68 | 67 | 15:04 | 1+50S
D | -48990 | 11 | 35888 | 46.51 | 34.2 | 35.23 | 23.24 | 15.47 | 10.94 | 8.11 | 6.51 | 68 | 67 | 15:04 | 1+50S
D | -48990 | 12 | 35594 | 46.05 | 34.02 | 34.84 | 23.04 | 15.31 | 10.85 | 8.07 | 6.49 | 68 | 67 | 15:04 | 1+50S
D | -48990 | 13 | 35724 | 45.63 | 33.75 | 34.54 | 22.91 | 15.32 | 10.83 | 8.06 | 6.5 | 68 | 67 | 15:04 | 1+50S
C | Comment | at | -48990 | ft | Time: | 15:05 | :OFFSET | 5S
D | -49141 | 1 | 34602 | 69.26 | 50.27 | 50.41 | 31.89 | 20.11 | 13.2 | 9.3 | 7.11 | 68 | 67 | 15:06 | 1+35S
D | -49141 | 2 | 12886 | 18.59 | 12.75 | 12.89 | 7.93 | 5.13 | 3.66 | 2.83 | 2.34 | 68 | 67 | 15:06 | 1+35S
D | -49141 | 3 | 12862 | 17.41 | 12.07 | 12.2 | 7.64 | 5 | 3.62 | 2.79 | 2.31 | 68 | 67 | 15:06 | 1+35S
D | -49141 | 4 | 12828 | 16.99 | 11.87 | 12 | 7.58 | 5.01 | 3.63 | 2.8 | 2.32 | 68 | 67 | 15:06 | 1+35S
D | -49141 | 5 | 12848 | 16.88 | 11.86 | 12 | 7.61 | 5.04 | 3.64 | 2.82 | 2.32 | 68 | 67 | 15:07 | 1+35S
D | -49141 | 6 | 24777 | 35.52 | 25.28 | 25.64 | 16.34 | 10.66 | 7.5 | 5.67 | 4.61 | 68 | 67 | 15:07 | 1+35S
D | -49141 | 7 | 24736 | 34.58 | 24.72 | 24.94 | 16.03 | 10.58 | 7.46 | 5.66 | 4.6 | 68 | 67 | 15:07 | 1+35S
D | -49141 | 8 | 24786 | 34.16 | 24.47 | 24.7 | 15.95 | 10.59 | 7.48 | 5.66 | 4.61 | 68 | 67 | 15:07 | 1+35S
D | -49141 | 9 | 24886 | 33.82 | 24.28 | 24.53 | 15.9 | 10.57 | 7.48 | 5.67 | 4.61 | 68 | 67 | 15:07 | 1+35S
D | -49141 | 10 | 35695 | 49.92 | 36.33 | 36.76 | 24.04 | 16.05 | 11.25 | 8.45 | 6.8 | 68 | 67 | 15:07 | 1+35S
D | -49141 | 11 | 35742 | 49.56 | 36.1 | 36.5 | 23.92 | 15.99 | 11.25 | 8.48 | 6.83 | 68 | 67 | 15:08 | 1+35S
D | -49141 | 12 | 35631 | 49.16 | 35.88 | 36.29 | 23.82 | 15.96 | 11.24 | 8.48 | 6.83 | 68 | 67 | 15:08 | 1+35S
D | -49141 | 13 | 35769 | 48.67 | 35.51 | 35.98 | 23.61 | 15.83 | 11.19 | 8.44 | 6.82 | 68 | 67 | 15:08 | 1+35S
C | Comment | at | -49141 | ft | Time: | 15:09 | :OFFSET | 5S
D | -49596 | 1 | 36168 | 28.9 | 22.98 | 23.18 | 17.36 | 12.81 | 9.63 | 7.34 | 5.86 | 68 | 67 | 15:10 | 0+90S
D | -49596 | 2 | 13004 | 9.16 | 7.12 | 7.21 | 5.45 | 4.13 | 3.22 | 2.52 | 2.11 | 68 | 67 | 15:10 | 0+90S
D | -49596 | 3 | 13092 | 8.93 | 6.98 | 7.03 | 5.35 | 4.08 | 3.17 | 2.5 | 2.08 | 68 | 67 | 15:10 | 0+90S
D | -49596 | 4 | 13099 | 8.89 | 6.96 | 7.01 | 5.34 | 4.08 | 3.18 | 2.51 | 2.09 | 68 | 67 | 15:10 | 0+90S
D | -49596 | 5 | 13087 | 8.86 | 6.95 | 7.01 | 5.34 | 4.07 | 3.18 | 2.51 | 2.1 | 68 | 67 | 15:10 | 0+90S
D | -49596 | 6 | 25287 | 17.6 | 13.82 | 14.03 | 10.57 | 7.97 | 6.19 | 4.85 | 4 | 68 | 67 | 15:11 | 0+90S
D | -49596 | 7 | 25318 | 17.43 | 13.73 | 13.88 | 10.52 | 7.95 | 6.17 | 4.85 | 4.01 | 68 | 67 | 15:11 | 0+90S
D | -49596 | 8 | 25321 | 17.41 | 13.73 | 13.94 | 10.54 | 7.94 | 6.19 | 4.86 | 4.01 | 68 | 67 | 15:11 | 0+90S
D | -49596 | 9 | 25302 | 17.32 | 13.68 | 13.86 | 10.5 | 7.94 | 6.18 | 4.84 | 4.01 | 68 | 67 | 15:11 | 0+90S
D | -49596 | 10 | 36837 | 25.6 | 20.31 | 20.66 | 15.57 | 11.72 | 9.06 | 7.06 | 5.8 | 68 | 67 | 15:11 | 0+90S
D | -49596 | 11 | 36655 | 25.34 | 20.06 | 20.4 | 15.42 | 11.65 | 9.01 | 7.06 | 5.8 | 68 | 67 | 15:12 | 0+90S
D | -49596 | 12 | 36689 | 25.27 | 20.06 | 20.37 | 15.38 | 11.64 | 9.01 | 7.07 | 5.82 | 68 | 67 | 15:12 | 0+90S
D | -49596 | 13 | 36834 | 25.11 | 19.94 | 20.26 | 15.35 | 11.62 | 9 | 7.05 | 5.8 | 68 | 67 | 15:12 | 0+90S
C | Comment | at | -49596 | ft | Time: | 15:13 | :OFFSET | 5S
D | -49749 | 1 | 36156 | 30.71 | 24.01 | 24.33 | 17.91 | 13.09 | 9.8 | 7.49 | 5.93 | 68 | 67 | 15:13 | 0+75S
D | -49749 | 2 | 12949 | 9.59 | 7.33 | 7.46 | 5.55 | 4.19 | 3.26 | 2.57 | 2.14 | 68 | 67 | 15:14 | 0+75S
D | -49749 | 3 | 12914 | 9.4 | 7.21 | 7.31 | 5.48 | 4.15 | 3.25 | 2.58 | 2.14 | 68 | 67 | 15:14 | 0+75S
D | -49749 | 4 | 13051 | 9.31 | 7.17 | 7.27 | 5.46 | 4.14 | 3.24 | 2.56 | 2.13 | 68 | 67 | 15:14 | 0+75S
D | -49749 | 5 | 13024 | 9.33 | 7.18 | 7.29 | 5.48 | 4.15 | 3.25 | 2.58 | 2.15 | 68 | 67 | 15:14 | 0+75S
D | -49749 | 6 | 25288 | 18.51 | 14.31 | 14.61 | 10.84 | 8.12 | 6.3 | 4.96 | 4.07 | 68 | 67 | 15:14 | 0+75S
D | -49749 | 7 | 25205 | 18.34 | 14.25 | 14.45 | 10.78 | 8.09 | 6.28 | 4.96 | 4.08 | 68 | 67 | 15:15 | 0+75S
D | -49749 | 8 | 25307 | 18.26 | 14.21 | 14.44 | 10.78 | 8.1 | 6.28 | 4.97 | 4.08 | 68 | 67 | 15:15 | 0+75S
D | -49749 | 9 | 25308 | 18.27 | 14.23 | 14.47 | 10.82 | 8.13 | 6.3 | 4.97 | 4.08 | 68 | 67 | 15:15 | 0+75S
D | -49749 | 10 | 36721 | 26.94 | 21.1 | 21.45 | 15.98 | 11.97 | 9.21 | 7.2 | 5.88 | 68 | 67 | 15:15 | 0+75S
D | -49749 | 11 | 36754 | 26.68 | 20.81 | 21.22 | 15.85 | 11.9 | 9.18 | 7.19 | 5.87 | 68 | 67 | 15:15 | 0+75S
D | -49749 | 12 | 36730 | 26.6 | 20.79 | 21.2 | 15.81 | 11.91 | 9.18 | 7.19 | 5.89 | 68 | 67 | 15:16 | 0+75S
D | -49749 | 13 | 36655 | 26.47 | 20.72 | 21.13 | 15.79 | 11.89 | 9.18 | 7.22 | 5.88 | 68 | 67 | 15:16 | 0+75S
C | Comment | at | -49758 | ft | Time: | 15:16 | :OFFSET | 5S
D | -50210 | 1 | 36316 | 27.5 | 21.42 | 21.81 | 16.26 | 12.11 | 9.13 | 7.07 | 5.75 | 68 | 67 | 15:19 | 0+30S
D | -50210 | 2 | 12952 | 9.34 | 7.22 | 7.34 | 5.53 | 4.15 | 3.2 | 2.53 | 2.09 | 68 | 67 | 15:19 | 0+30S
D | -50210 | 3 | 13079 | 9.2 | 7.12 | 7.25 | 5.49 | 4.13 | 3.19 | 2.53 | 2.11 | 68 | 67 | 15:20 | 0+30S
D | -50210 | 4 | 13111 | 9.15 | 7.11 | 7.23 | 5.47 | 4.12 | 3.2 | 2.53 | 2.1 | 68 | 67 | 15:20 | 0+30S
D | -50210 | 5 | 13078 | 9.13 | 7.1 | 7.23 | 5.47 | 4.12 | 3.2 | 2.52 | 2.1 | 68 | 67 | 15:20 | 0+30S
D | -50210 | 6 | 25413 | 17.94 | 13.95 | 14.25 | 10.68 | 8.01 | 6.17 | 4.83 | 3.98 | 68 | 67 | 15:20 | 0+30S
D | -50210 | 7 | 25257 | 17.87 | 13.93 | 14.13 | 10.68 | 8.04 | 6.19 | 4.85 | 4.01 | 68 | 67 | 15:20 | 0+30S
D | -50210 | 8 | 25328 | 17.9 | 13.96 | 14.2 | 10.69 | 8.06 | 6.2 | 4.86 | 4.02 | 68 | 67 | 15:20 | 0+30S
D | -50210 | 9 | 25304 | 17.85 | 13.9 | 14.21 | 10.7 | 8.05 | 6.19 | 4.86 | 4.02 | 68 | 67 | 15:21 | 0+30S
D | -50210 | 10 | 36705 | 26.15 | 20.53 | 20.94 | 15.73 | 11.86 | 9 | 7.04 | 5.76 | 68 | 67 | 15:21 | 0+30S
D | -50210 | 11 | 36605 | 26.02 | 20.38 | 20.82 | 15.65 | 11.85 | 9.02 | 7.06 | 5.78 | 68 | 67 | 15:21 | 0+30S
D | -50210 | 12 | 36650 | 25.98 | 20.35 | 20.83 | 15.63 | 11.84 | 9.02 | 7.07 | 5.81 | 68 | 67 | 15:21 | 0+30S
D | -50210 | 13 | 36550 | 25.94 | 20.31 | 20.76 | 15.61 | 11.84 | 9.04 | 7.1 | 5.82 | 68 | 67 | 15:22 | 0+30S
C | Comment | at | -50210 | ft | Time: | 15:22 | :OFFSET | 5S
D | -50363 | 1 | 36163 | 31.32 | 24.78 | 24.85 | 18.29 | 13.34 | 9.9 | 7.43 | 6 | 68 | 67 | 15:23 | 0+15S
D | -50363 | 2 | 12979 | 9.73 | 7.53 | 7.56 | 5.63 | 4.23 | 3.28 | 2.56 | 2.16 | 68 | 67 | 15:23 | 0+15S
D | -50363 | 3 | 13042 | 9.48 | 7.35 | 7.38 | 5.54 | 4.17 | 3.25 | 2.53 | 2.15 | 68 | 67 | 15:24 | 0+15S
D | -50363 | 4 | 13008 | 9.46 | 7.35 | 7.38 | 5.54 | 4.18 | 3.28 | 2.57 | 2.18 | 68 | 67 | 15:24 | 0+15S
D | -50363 | 5 | 13047 | 9.4 | 7.3 | 7.37 | 5.52 | 4.17 | 3.26 | 2.54 | 2.16 | 68 | 67 | 15:24 | 0+15S
D | -50363 | 6 | 25126 | 18.73 | 14.56 | 14.8 | 10.94 | 8.15 | 6.3 | 4.89 | 4.07 | 68 | 67 | 15:25 | 0+15S
D | -50363 | 7 | 25304 | 18.5 | 14.43 | 14.63 | 10.86 | 8.13 | 6.27 | 4.88 | 4.06 | 68 | 67 | 15:25 | 0+15S
D | -50363 | 8 | 25278 | 18.48 | 14.42 | 14.65 | 10.9 | 8.15 | 6.31 | 4.9 | 4.08 | 68 | 67 | 15:25 | 0+15S
D | -50363 | 9 | 25246 | 18.34 | 14.32 | 14.54 | 10.83 | 8.1 | 6.27 | 4.88 | 4.07 | 68 | 67 | 15:25 | 0+15S
D | -50363 | 10 | 36634 | 27.28 | 21.49 | 21.79 | 16.19 | 12.07 | 9.24 | 7.13 | 5.89 | 68 | 67 | 15:26 | 0+15S
D | -50363 | 11 | 36598 | 26.94 | 21.14 | 21.48 | 15.99 | 12 | 9.19 | 7.11 | 5.89 | 68 | 67 | 15:26 | 0+15S
D | -50363 | 12 | 36383 | 26.75 | 21.03 | 21.3 | 15.88 | 11.92 | 9.14 | 7.08 | 5.87 | 68 | 67 | 15:26 | 0+15S
D | -50363 | 13 | 36330 | 26.72 | 20.99 | 21.33 | 15.92 | 11.96 | 9.18 | 7.12 | 5.89 | 68 | 67 | 15:26 | 0+15S
C | Comment | at | -50363 | ft | Time: | 15:27 | :OFFSET | 5S