## Data Set
NAPTF Construction Cycle Data Collection - CC9 ETD and MPD Measurement
Site: | CC9 |  | Test: | Trafficking 20220502 |  | Task Order: | ARA 005
Date: | 2022-05-12 |  | Time: | 10:00 |  | Deliverable: | 5.1.1.2
Operators: | John Mazzagatti
Measurement: | Estimated Texture Depth (ETD) and Mean Profile Depth (MPD)
Equipment: | ELATextur
Instructions: | Calibrate device in storage/travel case (calibration plate mounted on inside bottom surface).
Press 'Calibration' - Press 'Okay' - Press 'Start'
Press 'Okay' to save calibration file (.EAK) and record file name.
Place on surface near test location. Do not place on paint.
Return to main screen. Select Measurement and press 'Okay.'
Disregard GPS signal warning inside the building.
Press 'Start' and wait for test completion. Press 'Okay' to save file.
Record test location for each data file. For simplicity, record only last 4 digits.
Normal test procedure requires 3 tests (slightly apart from each other) at each test location. Only employing 1 test location for CC9.
Move to next test location.
When finished testing, download data onto flash drive.
File Name Formats: | Calibration File |  | #8011121.EAK |  | Units: | ETD | millimeter (mm)
| Data File |  | 00003171.ELA |  |  | MPD | millimeter (mm)
Notes: | Dataset 20220502 includes 8 days of trafficking over 2 weeks (5/2/2022 - 5/11/2022)
ELATextur device lost padding on one leg, numerous calibration files were measured, file 2205127 will be used within analysis
Calibration File: |  | #2205127
Data Collection File Names
Station |  | North Side Offsets |  |  | Centerline | South Side Offsets
|  | -25' | -15' | -5' |  | 5' | 15' | 25'
Station 0+15 |  | 4885 | 4886 | 4887 | N/A | 4888 | 4889 | 4890
Station 0+30 |  | 4891 | 4892 | 4893 |  | 4894 | 4895 | 4896
Station 0+75 |  | 4897 | 4898 | 4899 |  | 4900 | 4901 | 4902
Station 0+90 |  | 4903 | 4904 | 4905 |  | 4906 | 4907 | 4908
Station 1+35 |  | 4909 | 4910 | 4911 |  | 4912 | 4913 | 4914
Station 1+50 |  | 4915 | 4916 | 4917 |  | 4918 | 4919 | 4920
Station 1+95 |  | 4921 | 4922 | 4923 |  | 4924 | 4925 | 4926
Station 2+10 |  | 4927 | 4928 | 4929 |  | 4930 | 4931 | 4932
Station 2+55 |  | 4933 | 4934 | 4935 |  | 4936 | 4937 | 4938
Station 2+70 |  | 4939 | 4940 | 4941 |  | 4942 | 4943 | 4944